## Sheet1
Alloy | No. | Principal elements | Compositions | a | δPBS | Tm | DTmean | HPBS | DHPBS | SPBS | Ele_neg | Den | VEC | DVECPBS | Hmean | DHmean | δmean | DelePBS | DVECmean | log(HPBS/(Tm*ΔSPBS)) | DEle_negmean | log(Hn/(Tm*Sn)) | δ | B2 | Multiphase | SS |  | binary | ternary | quaternary | quinary | hexagon | seven
FeTi | 2 | Fe Ti | 1 1 | 1.3515 | 8.176101 | 1876 | 0 | -17 | 0 | 0 | 1.685 | 0.145 | 6 | 0.3333333 | 0 | 0 | 0 | 0.08605341 | 0 | 0 | 0 | -1 | 0.08176101 | 1 | 0 | 0 | B2 | 11 | 45 | 8 | 4 | 9 | 2
FeZr | 2 | Fe Zr | 1 1 | 1.422 | 12.72855 | 1969.5 | 0 | -25 | 0 | 0 | 1.58 | 0.25 | 6 | 0.3333333 | 0 | 0 | 0 | 0.1582278 | 0 | 0 | 0 | -1 | 0.1272855 | 1 | 0 | 0 | Multiphase | 30 | 231 | 52 | 8 | 8
FeHf | 2 | Fe Hf | 1 1 | 1.4095 | 11.95459 | 2158.5 | 0 | -21 | 0 | 0 | 1.565 | 0.265 | 6 | 0.3333333 | 0 | 0 | 0 | 0.1693291 | 0 | 0 | 0 | -1 | 0.1195459 | 1 | 0 | 0 | SS | 114 | 274 | 45 | 15 | 3
Co52Ti48 | 2 | Co Ti | 52 48 | 1.35228 | 7.489573 | 1851.04 | 0.008764099 | -26.88 | 2.743429 | 0.6981827 | 1.7168 | 0.1698639 | 6.6 | 0.3636364 | -2.1504 | 2.322038 | 1.42228 | 0.09506058 | 0.4898979 | -0.04695898 | 0.03331306 | -0.7436604 | 0.07795395 | 1 | 0 | 0 | B2 | 79 | 68
CoTi | 2 | Co Ti | 1 1 | 1.3565 | 7.777368 | 1854.5 | 0 | -28 | 0 | 0 | 1.71 | 0.17 | 6.5 | 0.3846154 | 0 | 0 | 0 | 0.0994152 | 0 | 0 | 0 | -1 | 0.07777368 | 1 | 0 | 0 | Multiphase | 329 | 321
CoZr | 2 | Co Zr | 1 1 | 1.427 | 12.33357 | 1948 | 0 | -41 | 0 | 0 | 1.605 | 0.275 | 6.5 | 0.3846154 | 0 | 0 | 0 | 0.1713396 | 0 | 0 | 0 | -1 | 0.1233357 | 1 | 0 | 0 | SS | 451 | 448
CoHf | 2 | Co Hf | 1 1 | 1.4145 | 11.55885 | 2137 | 0 | -35 | 0 | 0 | 1.59 | 0.29 | 6.5 | 0.3846154 | 0 | 0 | 0 | 0.1823899 | 0 | 0 | 0 | -1 | 0.1155885 | 1 | 0 | 0 |  | 859 | 837
NiTi | 2 | Ni Ti | 1 1 | 1.354 | 7.976366 | 1834.5 | 0 | -35 | 0 | 0 | 1.725 | 0.185 | 7 | 0.4285714 | 0 | 0 | 0 | 0.1072464 | 0 | 0 | 0 | -1 | 0.07976366 | 1 | 0 | 0
NiZr | 2 | Ni Zr | 1 1 | 1.4245 | 12.53071 | 1928 | 0 | -49 | 0 | 0 | 1.62 | 0.29 | 7 | 0.4285714 | 0 | 0 | 0 | 0.1790123 | 0 | 0 | 0 | -1 | 0.1253071 | 1 | 0 | 0
NiHf | 2 | Ni Hf | 1 1 | 1.412 | 11.75637 | 2117 | 0 | -42 | 0 | 0 | 1.605 | 0.305 | 7 | 0.4285714 | 0 | 0 | 0 | 0.1900312 | 0 | 0 | 0 | -1 | 0.1175637 | 1 | 0 | 0
CoFe | 2 | Co Fe | 1 1 | 1.246 | 0.4012841 | 1789.5 | 0 | -1 | 0 | 0 | 1.855 | 0.025 | 8.5 | 0.05882353 | 0 | 0 | 0 | 0.01347709 | 0 | 0 | 0 | -1 | 0.004012841 | 1 | 0 | 0
Cu46Zr54 | 2 | Cu Zr | 11.5 13.5 | 1.4535 | 10.28552 | 1773.6942 | 0.07360852 | -21.16 | 3.119872 | 1.158909 | 1.5922 | 0.2840865 | 7.22 | 0.4459834 | -3.3856 | 2.201382 | 3.380763 | 0.1646778 | 0.9495262 | -0.09270969 | 0.07731856 | -0.6979983 | 0.1114408 | 0 | 1 | 0
Cu64.5Zr35.5 | 2 | Cu Zr | 16.125 8.875 | 1.393375 | 8.280255 | 1631.20165 | 0.09175025 | -16.33 | 5.218264 | 2.503284 | 1.69765 | 0.2727526 | 8.515 | 0.2918379 | -9.4714 | 0.9205017 | 4.887247 | 0.1191942 | 1.588167 | -0.2231857 | 0.1293222 | -0.7038623 | 0.1116116 | 0 | 1 | 0
Cu50Zr50 | 2 | Cu Zr | 48 48 | 1.4405 | 11.28081 | 1742.885 | 0 | -23 | 0 | 0 | 1.615 | 0.285 | 7.5 | 0.4666667 | 0 | 0 | 0 | 0.1764706 | 0 | 0 | 0 | -1 | 0.1128081 | 0 | 1 | 0
Co75Hf25 | 2 | Co Hf | 75 25 | 1.33275 | 6.133934 | 1952.5 | 0.08633599 | -17.5 | 8.75 | 2.881573 | 1.735 | 0.2511474 | 7.75 | 0.1612903 | -17.5 | 0 | 5.779427 | 0.08357349 | 1.25 | -0.2787684 | 0.145 | -0.6507486 | 0.1062428 | 0 | 1 | 0
Co35Hf65 | 2 | Co Hf | 35 65 | 1.46355 | 7.820027 | 2247.7 | 0.08499902 | -24.5 | 8.019507 | 2.539504 | 1.503 | 0.2766424 | 5.75 | 0.3043478 | -14.7 | 1.283121 | 5.553711 | 0.1350632 | 1.145644 | -0.2094351 | 0.1328947 | -0.6477059 | 0.106569 | 0 | 1 | 0
Co75Ti25 | 2 | Co Ti | 75 25 | 1.30375 | 4.046021 | 1811.25 | 0.02332165 | -14 | 7 | 2.881573 | 1.795 | 0.1472243 | 7.75 | 0.1612903 | -14 | 0 | 3.888684 | 0.04735376 | 1.25 | -0.316855 | 0.085 | -0.6616593 | 0.07007914 | 0 | 1 | 0
Co35Ti65 | 2 | Co Ti | 35 65 | 1.38815 | 5.32003 | 1880.45 | 0.02178102 | -19.6 | 6.415606 | 2.539504 | 1.659 | 0.1621697 | 5.75 | 0.3043478 | -11.76 | 1.026497 | 3.678473 | 0.07172996 | 1.145644 | -0.2180453 | 0.07790379 | -0.6657287 | 0.07249979 | 0 | 1 | 0
Co75Zr25 | 2 | Co Zr | 75 25 | 1.339 | 6.572069 | 1858 | 0.04620123 | -20.5 | 10.25 | 2.881573 | 1.7425 | 0.238157 | 7.75 | 0.1612903 | -20.5 | 0 | 6.166783 | 0.07890961 | 1.25 | -0.232039 | 0.1375 | -0.62101 | 0.1138316 | 0 | 1 | 0
Co35Zr65 | 2 | Co Zr | 35 65 | 1.4798 | 8.325449 | 2002 | 0.04396928 | -28.7 | 9.39428 | 2.539504 | 1.5225 | 0.2623333 | 5.75 | 0.3043478 | -17.22 | 1.503085 | 5.945255 | 0.1264368 | 1.145644 | -0.1630928 | 0.1260208 | -0.6221242 | 0.1134568 | 0 | 1 | 0
Cr30Mn70 | 2 | Cr Mn | 30 70 | 1.3197 | 2.295976 | 1717.3 | 0.08452248 | 1.2 | 0.4898979 | 2.797865 | 1.583 | 0.05040833 | 6.7 | 0.04477612 | 0.96 | 0.01959592 | 1.91871 | 0.02084649 | 0.244949 | -1.099937 | 0.02694439 | -1.261167 | 0.03507162 | 0 | 1 | 0
Cu80Hf20 | 2 | Cu Hf | 80 20 | 1.338 | 4.484305 | 1587.416 | 0.1547871 | -6.8 | 4.164133 | 2.797865 | 1.78 | 0.24 | 9.6 | 0.1458333 | -8.16 | 0.1665653 | 5.256416 | 0.06741573 | 1.714643 | -0.5026786 | 0.1469694 | -0.7421462 | 0.0896861 | 0 | 1 | 0
Cu35Hf65 | 2 | Cu Hf | 35 65 | 1.473 | 7.12831 | 2104.1195 | 0.1545568 | -11.9 | 3.895189 | 2.539504 | 1.51 | 0.2861818 | 6.45 | 0.379845 | -7.14 | 0.6232303 | 5.024754 | 0.1390728 | 1.603901 | -0.3708922 | 0.1374773 | -0.736699 | 0.09714248 | 0 | 1 | 0
Cu75Ti25 | 2 | Cu Ti | 75 25 | 1.324 | 3.47432 | 1503.5775 | 0.08840113 | -4.5 | 2.25 | 2.881573 | 1.81 | 0.1558846 | 9.25 | 0.1891892 | -4.5 | 0 | 3.357664 | 0.04972376 | 1.75 | -0.6743798 | 0.09 | -0.8604257 | 0.06017699 | 0 | 1 | 0
Cu35Ti65 | 2 | Cu Ti | 35 65 | 1.3976 | 4.607899 | 1736.8695 | 0.08718691 | -6.3 | 2.062159 | 2.539504 | 1.666 | 0.1717091 | 6.45 | 0.379845 | -3.78 | 0.3299455 | 3.162293 | 0.07563025 | 1.603901 | -0.5307018 | 0.08248636 | -0.8539525 | 0.06279508 | 0 | 1 | 0
Cu80Zr20 | 2 | Cu Zr | 80 20 | 1.343 | 4.839911 | 1511.816 | 0.1132549 | -9.2 | 5.633826 | 2.797865 | 1.786 | 0.228 | 9.6 | 0.1458333 | -11.04 | 0.2253531 | 5.654007 | 0.06382979 | 1.714643 | -0.3782769 | 0.1396209 | -0.6760951 | 0.09679821 | 0 | 1 | 0
Cu35Zr65 | 2 | Cu Zr | 35 65 | 1.48925 | 7.638073 | 1858.4195 | 0.111076 | -16.1 | 5.269962 | 2.539504 | 1.5295 | 0.2718727 | 6.45 | 0.379845 | -9.66 | 0.8431939 | 5.413803 | 0.1304348 | 1.603901 | -0.2570691 | 0.1306034 | -0.6745136 | 0.1040894 | 0 | 1 | 0
Fe70Hf30 | 2 | Fe Hf | 70 30 | 1.3421 | 7.532971 | 2019.5 | 0.07640913 | -12.6 | 5.143928 | 2.797865 | 1.671 | 0.2428765 | 6.8 | 0.1764706 | -10.08 | 0.2057571 | 5.719776 | 0.0951526 | 0.9797959 | -0.3704841 | 0.129823 | -0.7407243 | 0.115068 | 0 | 1 | 0
Fe35Hf65 | 2 | Fe Hf | 35 65 | 1.46005 | 8.07849 | 2262.75 | 0.07885343 | -14.7 | 4.811704 | 2.539504 | 1.4855 | 0.2527939 | 5.4 | 0.2592593 | -8.82 | 0.7698727 | 5.753401 | 0.1248738 | 0.9165151 | -0.3299526 | 0.1214383 | -0.7291761 | 0.1100913 | 0 | 1 | 0
Fe68Ti32 | 2 | Fe Ti | 68 32 | 1.31172 | 5.391395 | 1852.6 | 0.01647133 | -10.88 | 4.08 | 2.716411 | 1.7372 | 0.1352781 | 6.72 | 0.1904762 | -7.8336 | 0.319872 | 3.836695 | 0.0534193 | 0.96 | -0.3801738 | 0.0696 | -0.7524562 | 0.07859241 | 0 | 1 | 0
Fe52Ti48 | 2 | Fe Ti | 52 48 | 1.34708 | 7.874811 | 1873.4 | 0.006579888 | -16.32 | 1.665653 | 0.6981827 | 1.6908 | 0.144884 | 6.08 | 0.3157895 | -1.3056 | 1.409809 | 1.490097 | 0.08232789 | 0.3919184 | -0.0770958 | 0.02841408 | -0.8552942 | 0.08196363 | 0 | 1 | 0
Fe60Zr40 | 2 | Fe Zr | 60 40 | 1.3858 | 10.44884 | 1937.8 | 0.03070813 | -20 | 5 | 2.080289 | 1.63 | 0.244949 | 6.4 | 0.25 | -8 | 1.8 | 4.730171 | 0.1226994 | 0.8 | -0.18362 | 0.1 | -0.7148741 | 0.1279716 | 0 | 1 | 0
Fe30Zr70 | 2 | Fe Zr | 30 70 | 1.4944 | 7.267131 | 2032.9 | 0.04007061 | -15 | 6.123724 | 2.797865 | 1.48 | 0.2291288 | 5.2 | 0.2307692 | -12 | 0.244949 | 6.398581 | 0.1013514 | 0.9797959 | -0.321493 | 0.1224745 | -0.686405 | 0.1110073 | 0 | 1 | 0
Hf45Mn55 | 2 | Hf Mn | 45 55 | 1.4526 | 7.063197 | 1963.15 | 0.06150044 | -10.8 | 1.8 | 1.351445 | 1.4375 | 0.1243734 | 5.65 | 0.2389381 | -2.16 | 1.152 | 2.199074 | 0.07826087 | 0.45 | -0.2196626 | 0.0375 | -0.9593785 | 0.07808658 | 0 | 1 | 0
Hf40Mn60 | 2 | Hf Mn | 40 60 | 1.4412 | 6.32806 | 1913.8 | 0.08550637 | -9.6 | 2.4 | 2.080289 | 1.45 | 0.1224745 | 5.8 | 0.2068966 | -3.84 | 0.864 | 2.975724 | 0.06896552 | 0.6 | -0.3469275 | 0.05 | -0.9056129 | 0.07750259 | 0 | 1 | 0
Hf65Ni35 | 2 | Hf Ni | 65 35 | 1.4618 | 7.949104 | 2233.7 | 0.09088518 | -29.4 | 9.623409 | 2.539504 | 1.5135 | 0.2909515 | 6.1 | 0.3442623 | -17.64 | 1.539745 | 5.653296 | 0.1410638 | 1.374773 | -0.1764224 | 0.1397686 | -0.6243545 | 0.108328 | 0 | 1 | 0
Hf20Ni80 | 2 | Hf Ni | 20 80 | 1.3124 | 5.059433 | 1883.6 | 0.09345346 | -16.8 | 10.28786 | 2.797865 | 1.788 | 0.244 | 8.8 | 0.1363636 | -20.16 | 0.4115143 | 5.898104 | 0.06823266 | 1.469694 | -0.272843 | 0.1494189 | -0.624603 | 0.1011887 | 0 | 1 | 0
Ni70Ti30 | 2 | Ni Ti | 70 30 | 1.3108 | 4.943546 | 1791.9 | 0.02811409 | -21 | 8.573214 | 2.797865 | 1.799 | 0.1695553 | 8.2 | 0.2195122 | -16.8 | 0.3429286 | 3.846247 | 0.06170094 | 1.469694 | -0.214093 | 0.09063112 | -0.6346563 | 0.07551391 | 0 | 1 | 0
Ni40Ti60 | 2 | Ni Ti | 40 60 | 1.3756 | 6.280896 | 1855.8 | 0.02405964 | -28 | 7 | 2.080289 | 1.688 | 0.1812622 | 6.4 | 0.375 | -11.2 | 2.52 | 3.350915 | 0.08767773 | 1.2 | -0.1291656 | 0.074 | -0.642165 | 0.07692495 | 0 | 1 | 0
Ni80Zr20 | 2 | Ni Zr | 80 20 | 1.3174 | 5.419766 | 1808 | 0.05189597 | -19.6 | 12.0025 | 2.797865 | 1.794 | 0.232 | 8.8 | 0.1363636 | -23.52 | 0.4801 | 6.296571 | 0.06465998 | 1.469694 | -0.2295937 | 0.1420704 | -0.6013033 | 0.1083953 | 0 | 1 | 0
Ni40Zr60 | 2 | Ni Zr | 40 60 | 1.4602 | 9.779482 | 1968 | 0.04424779 | -39.2 | 9.8 | 2.080289 | 1.562 | 0.2841408 | 6.4 | 0.375 | -15.68 | 3.528 | 5.419766 | 0.1485275 | 1.2 | -0.0993375 | 0.116 | -0.6075033 | 0.1197737 | 0 | 1 | 0
Co80Cr20 | 2 | Co Cr | 80 20 | 1.2506 | 0.03198465 | 1850.4 | 0.05221387 | -1.6 | 0.9797959 | 2.797865 | 1.836 | 0.088 | 8.4 | 0.07142857 | -1.92 | 0.03919184 | 0.03918557 | 0.02396514 | 0.7348469 | -1.443556 | 0.05388877 | -1.169669 | 0.0006396929 | 0 | 0 | 1
Co70Cr30 | 2 | Co Cr | 70 30 | 1.2504 | 0.04798464 | 1891.6 | 0.05007889 | -2.4 | 0.9797959 | 2.797865 | 1.814 | 0.1008167 | 8.1 | 0.1111111 | -1.92 | 0.03919184 | 0.03919811 | 0.03638368 | 0.7348469 | -1.16477 | 0.05388877 | -1.185158 | 0.0007329776 | 0 | 0 | 1
Co80Fe20 | 2 | Co Fe | 80 20 | 1.249 | 0.1601281 | 1776.6 | 0.005900071 | -0.4 | 0.244949 | 2.797865 | 1.87 | 0.02 | 8.8 | 0.02272727 | -0.48 | 0.009797959 | 0.1964306 | 0.005347594 | 0.244949 | -2.597247 | 0.01224745 | -1.717058 | 0.003202562 | 0 | 0 | 1
Co5Mn95 | 2 | Co Mn | 5 95 | 1.34505 | 0.3680161 | 1531.45 | 0.02419198 | -0.5 | 0.75 | 1.351445 | 1.5665 | 0.07192183 | 7.1 | 0.01408451 | -0.9 | 0.48 | 1.108126 | 0.01053304 | 0.3 | -1.636925 | 0.0495 | -1.099731 | 0.01604145 | 0 | 0 | 1
Co10Mn90 | 2 | Co Mn | 10 90 | 1.3401 | 0.7387508 | 1543.9 | 0.03174401 | -1 | 1 | 2.080289 | 1.583 | 0.099 | 7.2 | 0.02777778 | -1.6 | 0.36 | 1.488498 | 0.02084649 | 0.4 | -1.43788 | 0.066 | -1.055883 | 0.02216253 | 0 | 0 | 1
Co20Mn80 | 2 | Co Mn | 20 80 | 1.3302 | 1.488498 | 1568.8 | 0.03768213 | -2 | 1.224745 | 2.797865 | 1.616 | 0.132 | 7.4 | 0.05405405 | -2.4 | 0.04898979 | 1.850576 | 0.04084158 | 0.4898979 | -1.161476 | 0.08083316 | -1.030096 | 0.02976996 | 0 | 0 | 1
Co30Mn70 | 2 | Co Mn | 30 70 | 1.3203 | 2.249489 | 1593.7 | 0.03655736 | -3 | 1.224745 | 2.797865 | 1.649 | 0.151225 | 7.6 | 0.07894737 | -2.4 | 0.04898979 | 1.878967 | 0.06003639 | 0.4898979 | -0.9108034 | 0.08083316 | -1.040051 | 0.03436151 | 0 | 0 | 1
Co40Mn60 | 2 | Co Mn | 40 60 | 1.3104 | 3.021978 | 1618.6 | 0.02898382 | -4 | 1 | 2.080289 | 1.682 | 0.1616663 | 7.8 | 0.1025641 | -1.6 | 0.36 | 1.558074 | 0.078478 | 0.4 | -0.6107373 | 0.066 | -1.086855 | 0.03701152 | 0 | 0 | 1
CoMn | 2 | Co Mn | 1 1 | 1.3005 | 3.806228 | 1643.5 | 0 | -5 | 0 | 0 | 1.715 | 0.165 | 8 | 0.125 | 0 | 0 | 0 | 0.09620991 | 0 | 0 | 0 | -1 | 0.03806228 | 0 | 0 | 1
Co60Mn40 | 2 | Co Mn | 60 40 | 1.2906 | 3.06834 | 1668.4 | 0.03174401 | -4 | 1 | 2.080289 | 1.748 | 0.1616663 | 8.2 | 0.09756098 | -1.6 | 0.36 | 1.488498 | 0.07551487 | 0.4 | -0.6247015 | 0.066 | -1.055883 | 0.03757934 | 0 | 0 | 1
Co70Mn30 | 2 | Co Mn | 70 30 | 1.2807 | 2.319044 | 1693.3 | 0.03768213 | -3 | 1.224745 | 2.797865 | 1.781 | 0.151225 | 8.4 | 0.07142857 | -2.4 | 0.04898979 | 1.850576 | 0.05558675 | 0.4898979 | -0.9474825 | 0.08083316 | -1.030096 | 0.03542399 | 0 | 0 | 1
Co80Mn20 | 2 | Co Mn | 80 20 | 1.2708 | 1.558074 | 1718.2 | 0.03655736 | -2 | 1.224745 | 2.797865 | 1.814 | 0.132 | 8.6 | 0.04651163 | -2.4 | 0.04898979 | 1.878967 | 0.03638368 | 0.4898979 | -1.224847 | 0.08083316 | -1.040051 | 0.03116147 | 0 | 0 | 1
Co90Mn10 | 2 | Co Mn | 90 10 | 1.2609 | 0.7851535 | 1743.1 | 0.02898382 | -1 | 1 | 2.080289 | 1.847 | 0.099 | 8.8 | 0.02272727 | -1.6 | 0.36 | 1.558074 | 0.01786681 | 0.4 | -1.531725 | 0.066 | -1.086855 | 0.0235546 | 0 | 0 | 1
Co95Mn5 | 2 | Co Mn | 95 5 | 1.25595 | 0.394124 | 1755.55 | 0.02142734 | -0.5 | 0.75 | 1.351445 | 1.8635 | 0.07192183 | 8.9 | 0.01123596 | -0.9 | 0.48 | 1.17773 | 0.008854306 | 0.3 | -1.74834 | 0.0495 | -1.142885 | 0.01717947 | 0 | 0 | 1
Cr20Fe80 | 2 | Cr Fe | 20 80 | 1.2426 | 0.1287623 | 1884.8 | 0.04614836 | -0.4 | 0.244949 | 2.797865 | 1.796 | 0.068 | 7.6 | 0.05263158 | -0.48 | 0.009797959 | 0.1574981 | 0.01893096 | 0.4898979 | -2.652082 | 0.04164133 | -1.759511 | 0.002575245 | 0 | 0 | 1
Cr30Fe70 | 2 | Cr Fe | 30 70 | 1.2434 | 0.1930191 | 1921.7 | 0.04447263 | -0.6 | 0.244949 | 2.797865 | 1.779 | 0.07790379 | 7.4 | 0.08108108 | -0.48 | 0.009797959 | 0.1572959 | 0.02866779 | 0.4898979 | -2.298687 | 0.04164133 | -1.776541 | 0.002948416 | 0 | 0 | 1
Cr40Fe60 | 2 | Cr Fe | 40 60 | 1.2442 | 0.2571934 | 1958.6 | 0.03503941 | -0.8 | 0.2 | 2.080289 | 1.762 | 0.08328265 | 7.2 | 0.1111111 | -0.32 | 0.072 | 0.1282668 | 0.03859251 | 0.4 | -1.807152 | 0.034 | -1.843658 | 0.003149963 | 0 | 0 | 1
CrFe | 2 | Cr Fe | 1 1 | 1.245 | 0.3212851 | 1995.5 | 0 | -1 | 0 | 0 | 1.745 | 0.085 | 7 | 0.1428571 | 0 | 0 | 0 | 0.0487106 | 0 | 0 | 0 | -1 | 0.003212851 | 0 | 0 | 1
Cr60Fe40 | 2 | Cr Fe | 60 40 | 1.2458 | 0.2568631 | 2032.4 | 0.03915535 | -0.8 | 0.2 | 2.080289 | 1.728 | 0.08328265 | 6.8 | 0.1176471 | -0.32 | 0.072 | 0.1287623 | 0.03935185 | 0.4 | -1.838162 | 0.034 | -1.792108 | 0.003145917 | 0 | 0 | 1
Cr70Fe30 | 2 | Cr Fe | 70 30 | 1.2466 | 0.1925237 | 2069.3 | 0.04614836 | -0.6 | 0.244949 | 2.797865 | 1.711 | 0.07790379 | 6.6 | 0.09090909 | -0.48 | 0.009797959 | 0.1574981 | 0.02980713 | 0.4898979 | -2.365501 | 0.04164133 | -1.759511 | 0.002940848 | 0 | 0 | 1
Cr80Fe20 | 2 | Cr Fe | 80 20 | 1.2474 | 0.1282668 | 2106.2 | 0.04447263 | -0.4 | 0.244949 | 2.797865 | 1.694 | 0.068 | 6.4 | 0.0625 | -0.48 | 0.009797959 | 0.1572959 | 0.02007084 | 0.4898979 | -2.755707 | 0.04164133 | -1.776541 | 0.002565336 | 0 | 0 | 1
Cr95Mn5 | 2 | Cr Mn | 95 5 | 1.25405 | 0.4026953 | 2146.95 | 0.04690383 | 0.2 | 0.3 | 1.351445 | 1.6545 | 0.02397394 | 6.05 | 0.008264463 | 0.36 | 0.192 | 1.20324 | 0.003324267 | 0.15 | -2.60324 | 0.0165 | -1.468335 | 0.01755308 | 0 | 0 | 1
Cr90Mn10 | 2 | Cr Mn | 90 10 | 1.2591 | 0.8021603 | 2113.9 | 0.06455709 | 0.4 | 0.4 | 2.080289 | 1.649 | 0.033 | 6.1 | 0.01639344 | 0.64 | 0.144 | 1.591554 | 0.00667071 | 0.2 | -2.301965 | 0.022 | -1.366383 | 0.02406481 | 0 | 0 | 1
Cr85Mn15 | 2 | Cr Mn | 85 15 | 1.26415 | 1.198434 | 2080.85 | 0.07642636 | 0.6 | 0.4582576 | 2.539504 | 1.6435 | 0.03927786 | 6.15 | 0.02439024 | 0.84 | 0.07332121 | 1.808959 | 0.01003955 | 0.2291288 | -2.055048 | 0.02520417 | -1.30383 | 0.02852843 | 0 | 0 | 1
Cr80Mn20 | 2 | Cr Mn | 80 20 | 1.2692 | 1.591554 | 2047.8 | 0.08452248 | 0.8 | 0.4898979 | 2.797865 | 1.638 | 0.044 | 6.2 | 0.03225806 | 0.96 | 0.01959592 | 1.91871 | 0.01343101 | 0.244949 | -1.818375 | 0.02694439 | -1.261167 | 0.03183107 | 0 | 0 | 1
Cr75Mn25 | 2 | Cr Mn | 75 25 | 1.27425 | 1.981558 | 2014.75 | 0.08934847 | 1 | 0.5 | 2.881573 | 1.6325 | 0.0476314 | 6.25 | 0.04 | 1 | 0 | 1.943055 | 0.01684533 | 0.25 | -1.569792 | 0.0275 | -1.232723 | 0.03432159 | 0 | 0 | 1
Cr70Mn30 | 2 | Cr Mn | 70 30 | 1.2793 | 2.368483 | 1981.7 | 0.09078797 | 1.2 | 0.4898979 | 2.797865 | 1.627 | 0.05040833 | 6.3 | 0.04761905 | 0.96 | 0.01959592 | 1.889115 | 0.02028273 | 0.244949 | -1.286596 | 0.02694439 | -1.217259 | 0.03617917 | 0 | 0 | 1
Cr65Mn35 | 2 | Cr Mn | 65 35 | 1.28435 | 2.752365 | 1948.65 | 0.08819317 | 1.4 | 0.4582576 | 2.539504 | 1.6215 | 0.05246666 | 6.35 | 0.05511811 | 0.84 | 0.07332121 | 1.753581 | 0.02374345 | 0.2291288 | -0.9300823 | 0.02520417 | -1.216562 | 0.03750841 | 0 | 0 | 1
Cr60Mn40 | 2 | Cr Mn | 60 40 | 1.2894 | 3.13324 | 1915.6 | 0.08006298 | 1.6 | 0.4 | 2.080289 | 1.616 | 0.05388877 | 6.4 | 0.0625 | 0.64 | 0.144 | 1.519025 | 0.02722772 | 0.2 | -0.3991959 | 0.022 | -1.237055 | 0.0383742 | 0 | 0 | 1
Co5Ni95 | 2 | Co Ni | 5 95 | 1.24625 | 0.02006018 | 1730 | 0.003464203 | 0 | 0 | 1.351445 | 1.9085 | 0.006538348 | 9.95 | 0.005025126 | 0 | 0 | 0.06016847 | 0.0007859576 | 0.15 | -0.7742662 | 0.0045 | -1.103091 | 0.000874403 | 0 | 0 | 1
Co10Ni90 | 2 | Co Ni | 10 90 | 1.2465 | 0.04011231 | 1732 | 0.004608295 | 0 | 0 | 2.080289 | 1.907 | 0.009 | 9.9 | 0.01010101 | 0 | 0 | 0.08019246 | 0.001573152 | 0.2 | -1.030166 | 0.006 | -1.264264 | 0.001203369 | 0 | 0 | 1
Co20Ni80 | 2 | Co Ni | 20 80 | 1.247 | 0.08019246 | 1736 | 0.005618096 | 0 | 0 | 2.797865 | 1.904 | 0.012 | 9.8 | 0.02040816 | 0 | 0 | 0.09813661 | 0.003151261 | 0.244949 | -1.232137 | 0.007348469 | -1.385734 | 0.001603849 | 0 | 0 | 1
Co30Ni70 | 2 | Co Ni | 30 70 | 1.2475 | 0.1202405 | 1740 | 0.005592442 | 0 | 0 | 2.797865 | 1.901 | 0.01374773 | 9.7 | 0.03092784 | 0 | 0 | 0.09805804 | 0.00473435 | 0.244949 | -1.233767 | 0.007348469 | -1.387634 | 0.001836704 | 0 | 0 | 1
Co40Ni60 | 2 | Co Ni | 40 60 | 1.248 | 0.1602564 | 1744 | 0.004545455 | 0 | 0 | 2.080289 | 1.898 | 0.01469694 | 9.6 | 0.04166667 | 0 | 0 | 0.08 | 0.006322445 | 0.2 | -1.034611 | 0.006 | -1.269648 | 0.001962732 | 0 | 0 | 1
Co1Ni1 | 2 | Co Ni | 1 1 | 1.2485 | 0.2002403 | 1748 | 0 | 0 | 0 | 0 | 1.895 | 0.015 | 9.5 | 0.05263158 | 0 | 0 | 0 | 0.007915567 | 0 | -0.8147326 | 0 | -1 | 0.002002403 | 0 | 0 | 1
Co60Ni40 | 2 | Co Ni | 60 40 | 1.249 | 0.1601281 | 1752 | 0.004608295 | 0 | 0 | 2.080289 | 1.892 | 0.01469694 | 9.4 | 0.04255319 | 0 | 0 | 0.08019246 | 0.006342495 | 0.2 | -1.037564 | 0.006 | -1.264264 | 0.001961161 | 0 | 0 | 1
Co70Ni30 | 2 | Co Ni | 70 30 | 1.2495 | 0.120048 | 1756 | 0.005618096 | 0 | 0 | 2.797865 | 1.889 | 0.01374773 | 9.3 | 0.03225806 | 0 | 0 | 0.09813661 | 0.004764426 | 0.244949 | -1.240264 | 0.007348469 | -1.385734 | 0.001833764 | 0 | 0 | 1
Co80Ni20 | 2 | Co Ni | 80 20 | 1.25 | 0.08 | 1760 | 0.005592442 | 0 | 0 | 2.797865 | 1.886 | 0.012 | 9.2 | 0.02173913 | 0 | 0 | 0.09805804 | 0.003181336 | 0.244949 | -1.241882 | 0.007348469 | -1.387634 | 0.0016 | 0 | 0 | 1
Co90Ni10 | 2 | Co Ni | 90 10 | 1.2505 | 0.03998401 | 1764 | 0.004545455 | 0 | 0 | 2.080289 | 1.883 | 0.009 | 9.1 | 0.01098901 | 0 | 0 | 0.08 | 0.001593202 | 0.2 | -1.041977 | 0.006 | -1.269648 | 0.00119952 | 0 | 0 | 1
Co95Ni5 | 2 | Co Ni | 95 5 | 1.25075 | 0.01998801 | 1766 | 0.003401361 | 0 | 0 | 1.351445 | 1.8815 | 0.006538348 | 9.05 | 0.005524862 | 0 | 0 | 0.05997601 | 0.0007972362 | 0.15 | -0.7854191 | 0.0045 | -1.109522 | 0.000871257 | 0 | 0 | 1
Cr5Ni95 | 2 | Cr Ni | 5 95 | 1.24615 | 0.01203707 | 1750.6 | 0.03823596 | -0.7 | 1.05 | 1.351445 | 1.8975 | 0.05448624 | 9.8 | 0.02040816 | -1.26 | 0.672 | 0.03610688 | 0.006587615 | 0.6 | -1.476996 | 0.0375 | -1.032681 | 0.0005246839 | 0 | 0 | 1
Cr10Ni90 | 2 | Cr Ni | 10 90 | 1.2463 | 0.02407125 | 1773.2 | 0.04971403 | -1.4 | 1.4 | 2.080289 | 1.885 | 0.075 | 9.6 | 0.04166667 | -2.24 | 0.504 | 0.04813092 | 0.0132626 | 0.8 | -1.290563 | 0.05 | -0.9945379 | 0.0007221375 | 0 | 0 | 1
Cr20Ni80 | 2 | Cr Ni | 20 80 | 1.2466 | 0.04813092 | 1818.4 | 0.05800342 | -2.8 | 1.714643 | 2.797865 | 1.86 | 0.1 | 9.2 | 0.08695652 | -3.36 | 0.06858571 | 0.05891973 | 0.02688172 | 0.9797959 | -1.035677 | 0.06123724 | -0.9757235 | 0.0009626183 | 0 | 0 | 1
Cr30Ni70 | 2 | Cr Ni | 30 70 | 1.2469 | 0.072179 | 1863.6 | 0.05538062 | -4.2 | 1.714643 | 2.797865 | 1.835 | 0.1145644 | 8.8 | 0.1363636 | -3.36 | 0.06858571 | 0.0588914 | 0.04087193 | 0.9797959 | -0.8071242 | 0.06123724 | -0.9900513 | 0.001102552 | 0 | 0 | 1
Cr40Ni60 | 2 | Cr Ni | 40 60 | 1.2472 | 0.09621552 | 1908.8 | 0.04326187 | -5.6 | 1.4 | 2.080289 | 1.81 | 0.1224745 | 8.4 | 0.1904762 | -2.24 | 0.504 | 0.04806152 | 0.05524862 | 0.8 | -0.5359559 | 0.05 | -1.039309 | 0.001178395 | 0 | 0 | 1
CrNi | 2 | Cr Ni | 1 1 | 1.2475 | 0.1202405 | 1954 | 0 | -7 | 0 | 0 | 1.785 | 0.125 | 8 | 0.25 | 0 | 0 | 0 | 0.07002801 | 0 | 0 | 0 | -1 | 0.001202405 | 0 | 0 | 1
Cr60Ni40 | 2 | Cr Ni | 60 40 | 1.2478 | 0.09616926 | 1999.2 | 0.04971403 | -5.6 | 1.4 | 2.080289 | 1.76 | 0.1224745 | 7.6 | 0.2105263 | -2.24 | 0.504 | 0.04813092 | 0.05681818 | 0.8 | -0.5554144 | 0.05 | -0.9945379 | 0.001177828 | 0 | 0 | 1
Cr70Ni30 | 2 | Cr Ni | 70 30 | 1.2481 | 0.07210961 | 2044.4 | 0.05800342 | -4.2 | 1.714643 | 2.797865 | 1.735 | 0.1145644 | 7.2 | 0.1666667 | -3.36 | 0.06858571 | 0.05891973 | 0.04322767 | 0.9797959 | -0.8594639 | 0.06123724 | -0.9757235 | 0.001101492 | 0 | 0 | 1
Cr80Ni20 | 2 | Cr Ni | 80 20 | 1.2484 | 0.04806152 | 2089.6 | 0.05538062 | -2.8 | 1.714643 | 2.797865 | 1.71 | 0.1 | 6.8 | 0.1176471 | -3.36 | 0.06858571 | 0.0588914 | 0.02923977 | 0.9797959 | -1.127526 | 0.06123724 | -0.9900513 | 0.0009612304 | 0 | 0 | 1
Cr90Ni10 | 2 | Cr Ni | 90 10 | 1.2487 | 0.02402499 | 2134.8 | 0.04326187 | -1.4 | 1.4 | 2.080289 | 1.685 | 0.075 | 6.4 | 0.0625 | -2.24 | 0.504 | 0.04806152 | 0.0148368 | 0.8 | -1.42843 | 0.05 | -1.039309 | 0.0007207496 | 0 | 0 | 1
Cr95Ni5 | 2 | Cr Ni | 95 5 | 1.24885 | 0.01201105 | 2157.4 | 0.03175942 | -0.7 | 1.05 | 1.351445 | 1.6725 | 0.05448624 | 6.2 | 0.03225806 | -1.26 | 0.672 | 0.03603748 | 0.007473842 | 0.6 | -1.641935 | 0.0375 | -1.095403 | 0.0005235495 | 0 | 0 | 1
Cu5Mn95 | 2 | Cu Mn | 5 95 | 1.3464 | 0.2673797 | 1510.9385 | 0.01609214 | 0.4 | 0.6 | 1.351445 | 1.5675 | 0.07628073 | 7.2 | 0.02777778 | 0.72 | 0.384 | 0.8042895 | 0.01116427 | 0.6 | -1.412176 | 0.0525 | -0.7996684 | 0.01165481 | 0 | 0 | 1
Cu10Mn90 | 2 | Cu Mn | 10 90 | 1.3428 | 0.536193 | 1502.877 | 0.02168886 | 0.8 | 0.8 | 2.080289 | 1.585 | 0.105 | 7.4 | 0.05405405 | 1.28 | 0.288 | 1.078167 | 0.02208202 | 0.8 | -1.067473 | 0.07 | -0.6740276 | 0.01608579 | 0 | 0 | 1
Cu20Mn80 | 2 | Cu Mn | 20 80 | 1.3356 | 1.078167 | 1486.754 | 0.02715222 | 1.6 | 0.9797959 | 2.797865 | 1.62 | 0.14 | 7.8 | 0.1025641 | 1.92 | 0.03919184 | 1.334872 | 0.04320988 | 0.9797959 | -0.469901 | 0.08573214 | -0.5564591 | 0.02156334 | 0 | 0 | 1
Cu30Mn70 | 2 | Cu Mn | 30 70 | 1.3284 | 1.626016 | 1470.631 | 0.02776783 | 2.4 | 0.9797959 | 2.797865 | 1.655 | 0.1603901 | 8.2 | 0.1463415 | 1.92 | 0.03919184 | 1.349581 | 0.06344411 | 0.9797959 | 0.336273 | 0.08573214 | -0.5350198 | 0.02483781 | 0 | 0 | 1
CuMn | 2 | Cu Mn | 1 1 | 1.314 | 2.739726 | 1438.385 | 0 | 4 | 0 | 0 | 1.725 | 0.175 | 9 | 0.2222222 | 0 | 0 | 0 | 0.1014493 | 0 | 0 | 0 | -1 | 0.02739726 | 0 | 0 | 1
Cu60Mn40 | 2 | Cu Mn | 60 40 | 1.3068 | 2.203857 | 1422.262 | 0.02168886 | 3.2 | 0.8 | 2.080289 | 1.76 | 0.1714643 | 9.4 | 0.1702128 | 1.28 | 0.288 | 1.078167 | 0.07954545 | 0.8 | 2.584929 | 0.07 | -0.6740276 | 0.02699162 | 0 | 0 | 1
Cu70Mn30 | 2 | Cu Mn | 70 30 | 1.2996 | 1.66205 | 1406.139 | 0.02715222 | 2.4 | 0.9797959 | 2.797865 | 1.795 | 0.1603901 | 9.8 | 0.122449 | 1.92 | 0.03919184 | 1.334872 | 0.05849582 | 0.9797959 | 0.4474679 | 0.08573214 | -0.5564591 | 0.02538823 | 0 | 0 | 1
Cu80Mn20 | 2 | Cu Mn | 80 20 | 1.2924 | 1.114206 | 1390.016 | 0.02776783 | 1.6 | 0.9797959 | 2.797865 | 1.83 | 0.14 | 10.2 | 0.07843137 | 1.92 | 0.03919184 | 1.349581 | 0.03825137 | 0.9797959 | -0.3581452 | 0.08573214 | -0.5350198 | 0.02228412 | 0 | 0 | 1
Cu90Mn10 | 2 | Cu Mn | 90 10 | 1.2852 | 0.5602241 | 1373.893 | 0.02319829 | 0.8 | 0.8 | 2.080289 | 1.865 | 0.105 | 10.6 | 0.03773585 | 1.28 | 0.288 | 1.114206 | 0.01876676 | 0.8 | -0.9449239 | 0.07 | -0.6151944 | 0.01680672 | 0 | 0 | 1
Cu95Mn5 | 2 | Cu Mn | 95 5 | 1.2816 | 0.2808989 | 1365.8315 | 0.0176029 | 0.4 | 0.6 | 1.351445 | 1.8825 | 0.07628073 | 10.8 | 0.01851852 | 0.72 | 0.384 | 0.8403361 | 0.009296149 | 0.6 | -1.284986 | 0.0525 | -0.7283347 | 0.0122441 | 0 | 0 | 1
Cu5Ni95 | 2 | Cu Ni | 5 95 | 1.2476 | 0.1282462 | 1709.4885 | 0.03284166 | 0.4 | 0.6 | 1.351445 | 1.9095 | 0.002179449 | 10.05 | 0.004975124 | 0.72 | 0.384 | 0.3842459 | 0.0002618487 | 0.15 | -1.56354 | 0.0015 | -0.8882788 | 0.005590124 | 0 | 0 | 1
Cu10Ni90 | 2 | Cu Ni | 10 90 | 1.2492 | 0.2561639 | 1690.977 | 0.04476908 | 0.8 | 0.8 | 2.080289 | 1.909 | 0.003 | 10.1 | 0.00990099 | 1.28 | 0.288 | 0.5110188 | 0.0005238345 | 0.2 | -1.222937 | 0.002 | -0.7617865 | 0.007684918 | 0 | 0 | 1
Cu20Ni80 | 2 | Cu Ni | 20 80 | 1.2524 | 0.5110188 | 1653.954 | 0.05740047 | 1.6 | 0.9797959 | 2.797865 | 1.908 | 0.004 | 10.2 | 0.01960784 | 1.92 | 0.03919184 | 0.6226857 | 0.001048218 | 0.244949 | -0.6377469 | 0.00244949 | -0.6320567 | 0.01022038 | 0 | 0 | 1
Cu30Ni70 | 2 | Cu Ni | 30 70 | 1.2556 | 0.7645747 | 1616.931 | 0.06022295 | 2.4 | 0.9797959 | 2.797865 | 1.907 | 0.004582576 | 10.3 | 0.02912621 | 1.92 | 0.03919184 | 0.6195358 | 0.001573152 | 0.244949 | 0.1221889 | 0.00244949 | -0.5888113 | 0.01167907 | 0 | 0 | 1
CuNi | 2 | Cu Ni | 1 1 | 1.262 | 1.267829 | 1542.885 | 0 | 4 | 0 | 0 | 1.905 | 0.005 | 10.5 | 0.04761905 | 0 | 0 | 0 | 0.002624672 | 0 | 0 | 0 | -1 | 0.01267829 | 0 | 0 | 1
Cu70Ni30 | 2 | Cu Ni | 70 30 | 1.2684 | 0.756859 | 1468.839 | 0.05740047 | 2.4 | 0.9797959 | 2.797865 | 1.903 | 0.004582576 | 10.7 | 0.02803738 | 1.92 | 0.03919184 | 0.6226857 | 0.001576458 | 0.244949 | 0.3392014 | 0.00244949 | -0.6320567 | 0.01156121 | 0 | 0 | 1
Cu80Ni20 | 2 | Cu Ni | 80 20 | 1.2716 | 0.5033029 | 1431.816 | 0.06022295 | 1.6 | 0.9797959 | 2.797865 | 1.902 | 0.004 | 10.8 | 0.01851852 | 1.92 | 0.03919184 | 0.6195358 | 0.001051525 | 0.244949 | -0.4079737 | 0.00244949 | -0.5888113 | 0.01006606 | 0 | 0 | 1
Cu90Ni10 | 2 | Cu Ni | 90 10 | 1.2748 | 0.2510198 | 1394.793 | 0.05171475 | 0.8 | 0.8 | 2.080289 | 1.901 | 0.003 | 10.9 | 0.009174312 | 1.28 | 0.288 | 0.5033029 | 0.0005260389 | 0.2 | -0.9658292 | 0.002 | -0.6414694 | 0.007530593 | 0 | 0 | 1
Cu95Ni5 | 2 | Cu Ni | 95 5 | 1.2764 | 0.1253526 | 1376.2815 | 0.03981559 | 0.4 | 0.6 | 1.351445 | 1.9005 | 0.002179449 | 10.95 | 0.00456621 | 0.72 | 0.384 | 0.3765297 | 0.0002630887 | 0.15 | -1.294706 | 0.0015 | -0.7406066 | 0.005463991 | 0 | 0 | 1
Fe5Ni95 | 2 | Fe Ni | 5 95 | 1.24575 | 0.02006823 | 1732.15 | 0.00717042 | -0.2 | 0.3 | 1.351445 | 1.906 | 0.0174356 | 9.9 | 0.01010101 | -0.36 | 0.192 | 0.06021678 | 0.002098636 | 0.3 | -2.541958 | 0.012 | -1.508656 | 0.000874754 | 0 | 0 | 1
Fe10Ni90 | 2 | Fe Ni | 10 90 | 1.2455 | 0.04014452 | 1736.3 | 0.009515075 | -0.4 | 0.4 | 2.080289 | 1.902 | 0.024 | 9.8 | 0.02040816 | -0.64 | 0.144 | 0.08032129 | 0.004206099 | 0.4 | -2.305582 | 0.016 | -1.448865 | 0.001204336 | 0 | 0 | 1
Fe20Ni80 | 2 | Fe Ni | 20 80 | 1.245 | 0.08032129 | 1744.6 | 0.0115437 | -0.8 | 0.4898979 | 2.797865 | 1.894 | 0.032 | 9.6 | 0.04166667 | -0.96 | 0.01959592 | 0.09845216 | 0.00844773 | 0.4898979 | -1.960298 | 0.01959592 | -1.406835 | 0.001606426 | 0 | 0 | 1
Fe30Ni70 | 2 | Fe Ni | 30 70 | 1.2445 | 0.1205303 | 1752.9 | 0.01143591 | -1.2 | 0.4898979 | 2.797865 | 1.886 | 0.03666061 | 9.4 | 0.06382979 | -0.96 | 0.01959592 | 0.09853137 | 0.01272534 | 0.4898979 | -1.626685 | 0.01959592 | -1.410764 | 0.001841131 | 0 | 0 | 1
Fe40Ni60 | 2 | Fe Ni | 40 60 | 1.244 | 0.1607717 | 1761.2 | 0.009251003 | -1.6 | 0.4 | 2.080289 | 1.878 | 0.03919184 | 9.2 | 0.08695652 | -0.64 | 0.144 | 0.0805153 | 0.0170394 | 0.4 | -1.19085 | 0.016 | -1.460853 | 0.001969043 | 0 | 0 | 1
FeNi | 2 | Fe Ni | 1 1 | 1.2435 | 0.2010454 | 1769.5 | 0 | -2 | 0 | 0 | 1.87 | 0.04 | 9 | 0.1111111 | 0 | 0 | 0 | 0.02139037 | 0 | 0 | 0 | -1 | 0.002010454 | 0 | 0 | 1
Fe60Ni40 | 2 | Fe Ni | 60 40 | 1.243 | 0.160901 | 1777.8 | 0.009515075 | -1.6 | 0.4 | 2.080289 | 1.862 | 0.03919184 | 8.8 | 0.09090909 | -0.64 | 0.144 | 0.08032129 | 0.01718582 | 0.4 | -1.197389 | 0.016 | -1.448865 | 0.001970627 | 0 | 0 | 1
Fe70Ni30 | 2 | Fe Ni | 70 30 | 1.2425 | 0.1207243 | 1786.1 | 0.0115437 | -1.2 | 0.4898979 | 2.797865 | 1.854 | 0.03666061 | 8.6 | 0.06976744 | -0.96 | 0.01959592 | 0.09845216 | 0.01294498 | 0.4898979 | -1.641787 | 0.01959592 | -1.406835 | 0.001844095 | 0 | 0 | 1
Fe80Ni20 | 2 | Fe Ni | 80 20 | 1.242 | 0.0805153 | 1794.4 | 0.01143591 | -0.8 | 0.4898979 | 2.797865 | 1.846 | 0.032 | 8.4 | 0.04761905 | -0.96 | 0.01959592 | 0.09853137 | 0.008667389 | 0.4898979 | -1.984528 | 0.01959592 | -1.410764 | 0.001610306 | 0 | 0 | 1
Fe90Ni10 | 2 | Fe Ni | 90 10 | 1.2415 | 0.04027386 | 1802.7 | 0.009251003 | -0.4 | 0.4 | 2.080289 | 1.838 | 0.024 | 8.2 | 0.02439024 | -0.64 | 0.144 | 0.0805153 | 0.004352557 | 0.4 | -2.339432 | 0.016 | -1.460853 | 0.001208216 | 0 | 0 | 1
Fe95Ni5 | 2 | Fe Ni | 95 5 | 1.24125 | 0.02014099 | 1806.85 | 0.006906307 | -0.2 | 0.3 | 1.351445 | 1.834 | 0.0174356 | 8.1 | 0.01234568 | -0.36 | 0.192 | 0.06041079 | 0.002181025 | 0.3 | -2.580921 | 0.012 | -1.524965 | 0.0008779253 | 0 | 0 | 1
Ti5Zr95 | 2 | Ti Zr | 5 95 | 1.59595 | 0.4417432 | 2118.65 | 0.01329825 | 0 | 0 | 1.351445 | 1.3405 | 0.04576844 | 4 | 0 | 0 | 0 | 1.33111 | 0.007832898 | 0 | -0.8885575 | 0.0315 | -1.174115 | 0.01925514 | 0 | 0 | 1
Ti10Zr90 | 2 | Ti Zr | 10 90 | 1.5889 | 0.8874064 | 2109.3 | 0.0178896 | 0 | 0 | 2.080289 | 1.351 | 0.063 | 4 | 0 | 0 | 0 | 1.790704 | 0.01554404 | 0 | -1.161267 | 0.042 | -1.33846 | 0.02662219 | 0 | 0 | 1
Ti20Zr80 | 2 | Ti Zr | 20 80 | 1.5748 | 1.790704 | 2090.6 | 0.0223093 | 0 | 0 | 2.797865 | 1.372 | 0.084 | 4 | 0 | 0 | 0 | 2.233144 | 0.03061224 | 0 | -1.367267 | 0.05143928 | -1.454369 | 0.03581407 | 0 | 0 | 1
Ti30Zr70 | 2 | Ti Zr | 30 70 | 1.5607 | 2.710322 | 2071.9 | 0.02272322 | 0 | 0 | 2.797865 | 1.393 | 0.09623409 | 4 | 0 | 0 | 0 | 2.274618 | 0.04522613 | 0 | -1.360579 | 0.05143928 | -1.446551 | 0.04140086 | 0 | 0 | 1
Ti40Zr60 | 2 | Ti Zr | 40 60 | 1.5466 | 3.646709 | 2053.2 | 0.01890416 | 0 | 0 | 2.080289 | 1.414 | 0.1028786 | 4 | 0 | 0 | 0 | 1.892363 | 0.05940594 | 0 | -1.142828 | 0.042 | -1.316152 | 0.04466288 | 0 | 0 | 1
TiZr | 2 | Ti Zr | 1 1 | 1.5325 | 4.600326 | 2034.5 | 0 | 0 | 0 | 0 | 1.435 | 0.105 | 4 | 0 | 0 | 0 | 0 | 0.07317073 | 0 | -0.9021324 | 0 | -1 | 0.04600326 | 0 | 0 | 1
Ti60Zr40 | 2 | Ti Zr | 60 40 | 1.5184 | 3.714436 | 2015.8 | 0.0178896 | 0 | 0 | 2.080289 | 1.456 | 0.1028786 | 4 | 0 | 0 | 0 | 1.790704 | 0.05769231 | 0 | -1.130344 | 0.042 | -1.33846 | 0.04549237 | 0 | 0 | 1
Ti70Zr30 | 2 | Ti Zr | 70 30 | 1.5043 | 2.811939 | 1997.1 | 0.0223093 | 0 | 0 | 2.797865 | 1.477 | 0.09623409 | 4 | 0 | 0 | 0 | 2.233144 | 0.04265403 | 0 | -1.33337 | 0.05143928 | -1.454369 | 0.04295308 | 0 | 0 | 1
Ti80Zr20 | 2 | Ti Zr | 80 20 | 1.4902 | 1.892363 | 1978.4 | 0.02272322 | 0 | 0 | 2.797865 | 1.498 | 0.084 | 4 | 0 | 0 | 0 | 2.274618 | 0.02803738 | 0 | -1.326451 | 0.05143928 | -1.446551 | 0.03784727 | 0 | 0 | 1
Ti90Zr10 | 2 | Ti Zr | 90 10 | 1.4761 | 0.9552198 | 1959.7 | 0.01890416 | 0 | 0 | 2.080289 | 1.519 | 0.063 | 4 | 0 | 0 | 0 | 1.892363 | 0.01382488 | 0 | -1.111321 | 0.042 | -1.316152 | 0.0286566 | 0 | 0 | 1
Ti95Zr5 | 2 | Ti Zr | 95 5 | 1.46905 | 0.479902 | 1950.35 | 0.01431342 | 0 | 0 | 1.351445 | 1.5295 | 0.04576844 | 4 | 0 | 0 | 0 | 1.43283 | 0.006864989 | 0 | -0.8406597 | 0.0315 | -1.147148 | 0.02091844 | 0 | 0 | 1
Hf5Zr95 | 2 | Hf Zr | 5 95 | 1.60175 | 0.07803964 | 2146.9 | 0.0261797 | 0 | 0 | 1.351445 | 1.3285 | 0.006538348 | 4 | 0 | 0 | 0 | 0.2343018 | 0.001129093 | 0 | -0.8963773 | 0.0045 | -1.183933 | 0.003401669 | 0 | 0 | 1
Hf10Zr90 | 2 | Hf Zr | 10 90 | 1.6005 | 0.1562012 | 2165.8 | 0.0343075 | 0 | 0 | 2.080289 | 1.327 | 0.009 | 4 | 0 | 0 | 0 | 0.3128911 | 0.002260739 | 0 | -1.179499 | 0.006 | -1.359964 | 0.004686036 | 0 | 0 | 1
Hf20Zr80 | 2 | Hf Zr | 20 80 | 1.598 | 0.3128911 | 2203.6 | 0.04062422 | 0 | 0 | 2.797865 | 1.324 | 0.012 | 4 | 0 | 0 | 0 | 0.3844146 | 0.004531722 | 0 | -1.406756 | 0.007348469 | -1.499176 | 0.006257822 | 0 | 0 | 1
Hf30Zr70 | 2 | Hf Zr | 30 70 | 1.5955 | 0.4700721 | 2241.4 | 0.03931999 | 0 | 0 | 2.797865 | 1.321 | 0.01374773 | 4 | 0 | 0 | 0 | 0.385625 | 0.00681302 | 0 | -1.419625 | 0.007348469 | -1.513311 | 0.00718047 | 0 | 0 | 1
Hf40Zr60 | 2 | Hf Zr | 40 60 | 1.593 | 0.6277464 | 2279.2 | 0.03110599 | 0 | 0 | 2.080289 | 1.318 | 0.01469694 | 4 | 0 | 0 | 0 | 0.315856 | 0.009104704 | 0 | -1.21512 | 0.006 | -1.400519 | 0.007688292 | 0 | 0 | 1
HfZr | 2 | Hf Zr | 1 1 | 1.5905 | 0.7859164 | 2317 | 0 | 0 | 0 | 0 | 1.315 | 0.015 | 4 | 0 | 0 | 0 | 0 | 0.01140684 | 0 | -0.9814248 | 0 | -1 | 0.007859164 | 0 | 0 | 1
Hf60Zr40 | 2 | Hf Zr | 60 40 | 1.588 | 0.6297229 | 2354.8 | 0.0343075 | 0 | 0 | 2.080289 | 1.312 | 0.01469694 | 4 | 0 | 0 | 0 | 0.3128911 | 0.009146341 | 0 | -1.238181 | 0.006 | -1.359964 | 0.007712499 | 0 | 0 | 1
Hf70Zr30 | 2 | Hf Zr | 70 30 | 1.5855 | 0.4730369 | 2392.6 | 0.04062422 | 0 | 0 | 2.797865 | 1.309 | 0.01374773 | 4 | 0 | 0 | 0 | 0.3844146 | 0.006875477 | 0 | -1.469506 | 0.007348469 | -1.499176 | 0.007225758 | 0 | 0 | 1
Hf80Zr20 | 2 | Hf Zr | 80 20 | 1.583 | 0.315856 | 2430.4 | 0.03931999 | 0 | 0 | 2.797865 | 1.306 | 0.012 | 4 | 0 | 0 | 0 | 0.385625 | 0.004594181 | 0 | -1.481597 | 0.007348469 | -1.513311 | 0.006317119 | 0 | 0 | 1
Hf90Zr10 | 2 | Hf Zr | 90 10 | 1.5805 | 0.1581778 | 2468.2 | 0.03110599 | 0 | 0 | 2.080289 | 1.303 | 0.009 | 4 | 0 | 0 | 0 | 0.315856 | 0.002302379 | 0 | -1.271805 | 0.006 | -1.400519 | 0.004745334 | 0 | 0 | 1
Hf95Zr5 | 2 | Hf Zr | 95 5 | 1.57925 | 0.0791515 | 2487.1 | 0.02297221 | 0 | 0 | 1.351445 | 1.3015 | 0.006538348 | 4 | 0 | 0 | 0 | 0.2372667 | 0.001152516 | 0 | -0.9860368 | 0.0045 | -1.233434 | 0.003450134 | 0 | 0 | 1
Hf5Ti95 | 2 | Hf Ti | 5 95 | 1.4678 | 0.3951492 | 1969.25 | 0.04242804 | 0 | 0 | 1.351445 | 1.528 | 0.05230679 | 4 | 0 | 0 | 0 | 1.180782 | 0.007853403 | 0 | -0.8461543 | 0.036 | -1.1541 | 0.01722415 | 0 | 0 | 1
Hf10Ti90 | 2 | Hf Ti | 10 90 | 1.4736 | 0.7871878 | 1997.5 | 0.05501461 | 0 | 0 | 2.080289 | 1.516 | 0.072 | 4 | 0 | 0 | 0 | 1.562079 | 0.01583113 | 0 | -1.124179 | 0.048 | -1.331291 | 0.02361564 | 0 | 0 | 1
Hf20Ti80 | 2 | Hf Ti | 20 80 | 1.4852 | 1.562079 | 2054 | 0.06386533 | 0 | 0 | 2.797865 | 1.492 | 0.096 | 4 | 0 | 0 | 0 | 1.883723 | 0.03217158 | 0 | -1.354135 | 0.05878775 | -1.477433 | 0.03124158 | 0 | 0 | 1
Hf30Ti70 | 2 | Hf Ti | 30 70 | 1.4968 | 2.32496 | 2110.5 | 0.06070007 | 0 | 0 | 2.797865 | 1.468 | 0.1099818 | 4 | 0 | 0 | 0 | 1.855189 | 0.04904632 | 0 | -1.374335 | 0.05878775 | -1.499328 | 0.03551435 | 0 | 0 | 1
Hf40Ti60 | 2 | Hf Ti | 40 60 | 1.5084 | 3.076107 | 2167 | 0.04722106 | 0 | 0 | 2.080289 | 1.444 | 0.1175755 | 4 | 0 | 0 | 0 | 1.492153 | 0.06648199 | 0 | -1.179883 | 0.048 | -1.394054 | 0.03767446 | 0 | 0 | 1
HfTi | 2 | Hf Ti | 1 1 | 1.52 | 3.815789 | 2223.5 | 0 | 0 | 0 | 0 | 1.42 | 0.12 | 4 | 0 | 0 | 0 | 0 | 0.08450704 | 0 | -0.9558709 | 0 | -1 | 0.03815789 | 0 | 0 | 1
Hf60Ti40 | 2 | Hf Ti | 60 40 | 1.5316 | 3.029512 | 2280 | 0.05501461 | 0 | 0 | 2.080289 | 1.396 | 0.1175755 | 4 | 0 | 0 | 0 | 1.562079 | 0.06876791 | 0 | -1.215366 | 0.048 | -1.331291 | 0.03710379 | 0 | 0 | 1
Hf70Ti30 | 2 | Hf Ti | 70 30 | 1.5432 | 2.255054 | 2336.5 | 0.06386533 | 0 | 0 | 2.797865 | 1.372 | 0.1099818 | 4 | 0 | 0 | 0 | 1.883723 | 0.05247813 | 0 | -1.451287 | 0.05878775 | -1.477433 | 0.03444653 | 0 | 0 | 1
Hf80Ti20 | 2 | Hf Ti | 80 20 | 1.5548 | 1.492153 | 2393 | 0.06070007 | 0 | 0 | 2.797865 | 1.348 | 0.096 | 4 | 0 | 0 | 0 | 1.855189 | 0.03560831 | 0 | -1.469634 | 0.05878775 | -1.499328 | 0.02984307 | 0 | 0 | 1
Hf90Ti10 | 2 | Hf Ti | 90 10 | 1.5664 | 0.7405516 | 2449.5 | 0.04722106 | 0 | 0 | 2.080289 | 1.324 | 0.072 | 4 | 0 | 0 | 0 | 1.492153 | 0.01812689 | 0 | -1.266337 | 0.048 | -1.394054 | 0.02221655 | 0 | 0 | 1
Hf95Ti5 | 2 | Hf Ti | 95 5 | 1.5722 | 0.3689098 | 2477.75 | 0.0345989 | 0 | 0 | 1.351445 | 1.312 | 0.05230679 | 4 | 0 | 0 | 0 | 1.110827 | 0.009146341 | 0 | -0.983677 | 0.036 | -1.230511 | 0.01608041 | 0 | 0 | 1
Co40Ni10Zr50 | 3 | Co Ni Zr | 40 10 50 | 1.4265 | 12.37294 | 1944 | 0.004545455 | -42.6 | 1.6 | 2.080289 | 1.608 | 0.2781295 | 6.6 | 0.3939394 | 0 | 0 | 0.08 | 0.1728856 | 0.2 | -0.09069179 | 0.006 | -1.269648 | 0.1237334 | 1 | 0 | 0
Co45Ni5Zr50 | 3 | Co Ni Zr | 45 5 50 | 1.42675 | 12.35325 | 1946 | 0.003464203 | -41.8 | 1.2 | 1.351445 | 1.6065 | 0.2765732 | 6.55 | 0.389313 | 0 | 0 | 0.06016847 | 0.1721133 | 0.15 | -0.0610166 | 0.0045 | -1.103091 | 0.1235347 | 1 | 0 | 0
CuNiTi2 | 3 | Cu Ni Ti | 1 1 2 | 1.362 | 7.342144 | 1741.9425 | 0.05998989 | -22 | 6.5 | 2.881573 | 1.7225 | 0.1825342 | 7.25 | 0.4482759 | 2 | 0 | 0.6339144 | 0.1059507 | 0.25 | -0.2055177 | 0.0025 | -0.6006403 | 0.07388984 | 1 | 0 | 0
Cu10Ni40Ti50 | 3 | Cu Ni Ti | 10 40 50 | 1.3572 | 7.72178 | 1797.477 | 0.04476908 | -29.8 | 5.2 | 2.080289 | 1.724 | 0.1840217 | 7.1 | 0.4366197 | 1.28 | 0.288 | 0.5110188 | 0.1067285 | 0.2 | -0.1182086 | 0.002 | -0.7617865 | 0.07750524 | 1 | 0 | 0
Cu20Ni30Ti50 | 3 | Cu Ni Ti | 20 30 50 | 1.3604 | 7.468392 | 1760.454 | 0.05740047 | -24.6 | 6.368673 | 2.797865 | 1.723 | 0.1830328 | 7.2 | 0.4444444 | 1.92 | 0.03919184 | 0.6226857 | 0.1062101 | 0.244949 | -0.1825083 | 0.00244949 | -0.6320567 | 0.07512712 | 1 | 0 | 0
NiTi0.8Zr0.2 | 3 | Ni Ti Zr | 1 0.8 0.2 | 1.3681 | 8.924786 | 1853.2 | 0.02405964 | -37.8 | 2.8 | 2.080289 | 1.704 | 0.2143922 | 7 | 0.4285714 | -11.2 | 2.52 | 3.350915 | 0.120892 | 1.2 | -0.09711689 | 0.074 | -0.642165 | 0.09388788 | 1 | 0 | 0
NiTi0.6Zr0.4 | 3 | Ni Ti Zr | 1 0.6 0.4 | 1.3822 | 9.853856 | 1871.9 | 0.02811409 | -40.6 | 3.429286 | 2.797865 | 1.683 | 0.2383716 | 7 | 0.4285714 | -16.8 | 0.3429286 | 3.846247 | 0.1348782 | 1.469694 | -0.1213306 | 0.09063112 | -0.6346563 | 0.1046834 | 1 | 0 | 0
Ni50Ti45Zr5 | 3 | Ni Ti Zr | 50 45 5 | 1.36105 | 8.453033 | 1843.85 | 0.01664323 | -36.4 | 2.1 | 1.351445 | 1.7145 | 0.2005112 | 7 | 0.4285714 | -6.3 | 3.36 | 2.249375 | 0.1140274 | 0.9 | -0.06621625 | 0.0555 | -0.6724344 | 0.08734029 | 1 | 0 | 0
Ni50Ti40Zr10 | 3 | Ni Ti Zr | 50 40 10 | 1.3681 | 8.924786 | 1853.2 | 0.02405964 | -37.8 | 2.8 | 2.080289 | 1.704 | 0.2143922 | 7 | 0.4285714 | -11.2 | 2.52 | 3.350915 | 0.120892 | 1.2 | -0.09711689 | 0.074 | -0.642165 | 0.09388788 | 1 | 0 | 0
Ni50Ti35Zr15 | 3 | Ni Ti Zr | 50 35 15 | 1.37515 | 9.391703 | 1862.55 | 0.02723614 | -39.2 | 3.207803 | 2.539504 | 1.6935 | 0.2269422 | 7 | 0.4285714 | -14.7 | 1.283121 | 3.775696 | 0.1278417 | 1.374773 | -0.1139197 | 0.08477765 | -0.6348457 | 0.09962079 | 1 | 0 | 0
Ni50Ti30Zr20 | 3 | Ni Ti Zr | 50 30 20 | 1.3822 | 9.853856 | 1871.9 | 0.02877461 | -40.6 | 3.429286 | 2.797865 | 1.683 | 0.2383716 | 7 | 0.4285714 | -16.8 | 0.3429286 | 3.970953 | 0.1348782 | 1.469694 | -0.1213306 | 0.09063112 | -0.6319391 | 0.1046834 | 1 | 0 | 0
Ni50Ti25Zr25 | 3 | Ni Ti Zr | 50 25 25 | 1.38925 | 10.31132 | 1881.25 | 0.02902698 | -42 | 3.5 | 2.881573 | 1.6725 | 0.2488348 | 7 | 0.4285714 | -17.5 | 0 | 3.988183 | 0.142003 | 1.5 | -0.1213947 | 0.0925 | -0.6319781 | 0.1091785 | 1 | 0 | 0
Ni50Ti20Zr30 | 3 | Ni Ti Zr | 50 20 30 | 1.3963 | 10.76416 | 1890.6 | 0.02877461 | -43.4 | 3.429286 | 2.797865 | 1.662 | 0.2584492 | 7 | 0.4285714 | -16.8 | 0.3429286 | 3.970953 | 0.1492178 | 1.469694 | -0.1150069 | 0.09063112 | -0.6319391 | 0.113183 | 1 | 0 | 0
NiTi0.76Hf0.24 | 3 | Ni Ti Hf | 1 0.76 0.24 | 1.36792 | 8.912802 | 1902.3 | 0.02556565 | -36.68 | 1.494791 | 2.290967 | 1.6962 | 0.2257511 | 7 | 0.4285714 | -12.768 | 2.020957 | 3.55398 | 0.1260465 | 1.281249 | -0.1122694 | 0.07901038 | -0.6385234 | 0.0927342 | 1 | 0 | 0
Ni50Ti45Hf5 | 3 | Ni Ti Hf | 50 45 5 | 1.3598 | 8.368878 | 1862.75 | 0.01664323 | -35.7 | 1.05 | 1.351445 | 1.713 | 0.2034724 | 7 | 0.4285714 | -6.3 | 3.36 | 2.249375 | 0.1150029 | 0.9 | -0.06814034 | 0.0555 | -0.6724344 | 0.08562293 | 1 | 0 | 0
Ni50Ti40Hf10 | 3 | Ni Ti Hf | 50 40 10 | 1.3656 | 8.758055 | 1891 | 0.02243995 | -36.4 | 1.4 | 2.080289 | 1.701 | 0.2197476 | 7 | 0.4285714 | -11.2 | 2.52 | 3.044827 | 0.1228689 | 1.2 | -0.1026217 | 0.074 | -0.6510176 | 0.09081628 | 1 | 0 | 0
Ni50Ti35Hf15 | 3 | Ni Ti Hf | 50 35 15 | 1.3714 | 9.14394 | 1919.25 | 0.02723614 | -37.1 | 1.603901 | 2.539504 | 1.689 | 0.234284 | 7 | 0.4285714 | -14.7 | 1.283121 | 3.775696 | 0.1308467 | 1.374773 | -0.1234321 | 0.08477765 | -0.6348457 | 0.0954589 | 1 | 0 | 0
Ni50Ti30Hf20 | 3 | Ni Ti Hf | 50 30 20 | 1.3772 | 9.526576 | 1947.5 | 0.02811409 | -37.8 | 1.714643 | 2.797865 | 1.677 | 0.2473884 | 7 | 0.4285714 | -16.8 | 0.3429286 | 3.846247 | 0.1389386 | 1.469694 | -0.1346614 | 0.09063112 | -0.6346563 | 0.09963385 | 1 | 0 | 0
Ni50Ti25Hf25 | 3 | Ni Ti Hf | 50 25 25 | 1.383 | 9.906001 | 1975.75 | 0.02902698 | -38.5 | 1.75 | 2.881573 | 1.665 | 0.2592778 | 7 | 0.4285714 | -17.5 | 0 | 3.988183 | 0.1471471 | 1.5 | -0.1379142 | 0.0925 | -0.6319781 | 0.1034035 | 1 | 0 | 0
Ni50Ti20Hf30 | 3 | Ni Ti Hf | 50 20 30 | 1.3888 | 10.28226 | 2004 | 0.02811409 | -39.2 | 1.714643 | 2.797865 | 1.653 | 0.2701129 | 7 | 0.4285714 | -16.8 | 0.3429286 | 3.846247 | 0.1554749 | 1.469694 | -0.1336859 | 0.09063112 | -0.6346563 | 0.106816 | 1 | 0 | 0
Fe0.2Ni4.8Ti5 | 3 | Fe Ni Ti | 0.2 4.8 5 | 1.3539 | 7.984342 | 1836.16 | 0.004498753 | -34.28 | 1.763633 | 0.6981827 | 1.7234 | 0.1837347 | 6.96 | 0.4252874 | -0.1536 | 0.1658598 | 0.0394697 | 0.1064175 | 0.1959592 | -0.03671486 | 0.007838367 | -1.610511 | 0.07984506 | 1 | 0 | 0
Fe10Ni40Ti50 | 3 | Fe Ni Ti | 10 40 50 | 1.3535 | 8.016254 | 1842.8 | 0.009251003 | -31.4 | 3.6 | 2.080289 | 1.717 | 0.1784405 | 6.8 | 0.4117647 | -0.64 | 0.144 | 0.0805153 | 0.1030868 | 0.4 | -0.115191 | 0.016 | -1.460853 | 0.08016935 | 1 | 0 | 0
Fe20Ni30Ti50 | 3 | Fe Ni Ti | 20 30 50 | 1.353 | 8.056171 | 1851.1 | 0.01143591 | -27.8 | 4.409082 | 2.797865 | 1.709 | 0.1712571 | 6.6 | 0.3939394 | -0.96 | 0.01959592 | 0.09853137 | 0.09888824 | 0.4898979 | -0.1708389 | 0.01959592 | -1.410764 | 0.08057189 | 1 | 0 | 0
Fe30Ni20Ti50 | 3 | Fe Ni Ti | 30 20 50 | 1.3525 | 8.096118 | 1859.4 | 0.01143591 | -24.2 | 4.409082 | 2.797865 | 1.701 | 0.1633677 | 6.4 | 0.375 | -0.96 | 0.01959592 | 0.09853137 | 0.09465021 | 0.4898979 | -0.194722 | 0.01959592 | -1.410764 | 0.08097131 | 1 | 0 | 0
Fe40Ni10Ti50 | 3 | Fe Ni Ti | 40 10 50 | 1.352 | 8.136095 | 1867.7 | 0.009515075 | -20.6 | 3.6 | 2.080289 | 1.693 | 0.1546642 | 6.2 | 0.3548387 | -0.64 | 0.144 | 0.08032129 | 0.09037212 | 0.4 | -0.1727841 | 0.016 | -1.448865 | 0.08136767 | 1 | 0 | 0
Fe45Ni5Ti50 | 3 | Fe Ni Ti | 45 5 50 | 1.35175 | 8.156094 | 1871.85 | 0.00717042 | -18.8 | 2.7 | 1.351445 | 1.689 | 0.1499633 | 6.1 | 0.3442623 | -0.36 | 0.192 | 0.06021678 | 0.08821788 | 0.3 | -0.1262437 | 0.012 | -1.508656 | 0.08156471 | 1 | 0 | 0
Fe50Ti45Zr5 | 3 | Fe Ti Zr | 50 45 5 | 1.35855 | 8.652608 | 1885.35 | 0.01069079 | -17.8 | 1.2 | 1.351445 | 1.6745 | 0.1617552 | 6 | 0.3333333 | -3.06 | 1.632 | 2.624495 | 0.09286354 | 0.6 | -0.1337816 | 0.0435 | -0.7954374 | 0.08928321 | 1 | 0 | 0
Cu0.5Fe0.5Ti | 3 | Cu Fe Ti | 0.5 0.5 1 | 1.36075 | 7.44075 | 1762.6925 | 0.07151513 | -13 | 2 | 2.881573 | 1.7025 | 0.1643738 | 6.75 | 0.4074074 | 6.5 | 0 | 0.7344184 | 0.09544787 | 0.75 | -0.3298198 | 0.0175 | 0.1059821 | 0.07502595 | 1 | 0 | 0
Cu0.7Fe0.3Ti | 3 | Cu Fe Ti | 0.7 0.3 1 | 1.36445 | 7.149401 | 1717.3695 | 0.06199768 | -11.4 | 1.83303 | 2.539504 | 1.7095 | 0.171011 | 7.05 | 0.4326241 | 5.46 | 0.4765879 | 0.6770837 | 0.0991518 | 0.6873864 | -0.3239421 | 0.01603901 | 0.2549655 | 0.07203196 | 1 | 0 | 0
Cu50Zr40.5Ti9.5 | 3 | Cu Zr Ti | 50 40.5 9.5 | 1.427105 | 10.44807 | 1725.12 | 0.07623974 | -20.34 | 2.746106 | 2.021341 | 1.63495 | 0.2713761 | 7.5 | 0.4666667 | -7.0794 | 1.734205 | 4.136181 | 0.162115 | 1.373053 | -0.1582324 | 0.1118058 | -0.724202 | 0.1080157 | 1 | 0 | 0
Co0.16Ni0.84Ti | 3 | Co Ni Ti | 0.16 0.84 1 | 1.3544 | 7.944477 | 1837.7 | 0.004227468 | -33.88 | 1.283121 | 1.827809 | 1.7226 | 0.1827655 | 6.92 | 0.4219653 | 0 | 0 | 0.0735094 | 0.1060026 | 0.183303 | -0.0945308 | 0.005499091 | -1.213976 | 0.07945054 | 1 | 0 | 0
Co45Ni5Ti50 | 3 | Co Ni Ti | 45 5 50 | 1.35625 | 7.797235 | 1852.5 | 0.003401361 | -28.7 | 1.05 | 1.351445 | 1.7115 | 0.171618 | 6.55 | 0.389313 | 0 | 0 | 0.05997601 | 0.1002045 | 0.15 | -0.08363481 | 0.0045 | -1.109522 | 0.07797627 | 1 | 0 | 0
Co40Ni10Ti50 | 3 | Co Ni Ti | 40 10 50 | 1.356 | 7.817109 | 1850.5 | 0.004608295 | -29.4 | 1.4 | 2.080289 | 1.713 | 0.173208 | 6.6 | 0.3939394 | 0 | 0 | 0.08019246 | 0.1009924 | 0.2 | -0.1230473 | 0.006 | -1.264264 | 0.07817805 | 1 | 0 | 0
Co35Ni15Ti50 | 3 | Co Ni Ti | 35 15 50 | 1.35575 | 7.836991 | 1848.5 | 0.005267328 | -30.1 | 1.603901 | 2.539504 | 1.7145 | 0.1747706 | 6.65 | 0.3984962 | 0 | 0 | 0.09183518 | 0.1017789 | 0.2291288 | -0.1449276 | 0.006873864 | -1.344931 | 0.07837902 | 1 | 0 | 0
Co30Ni20Ti50 | 3 | Co Ni Ti | 30 20 50 | 1.3555 | 7.856879 | 1846.5 | 0.005618096 | -30.8 | 1.714643 | 2.797865 | 1.716 | 0.1763066 | 6.7 | 0.4029851 | 0 | 0 | 0.09813661 | 0.1025641 | 0.244949 | -0.1550665 | 0.007348469 | -1.385734 | 0.07857918 | 1 | 0 | 0
Co25Ni25Ti50 | 3 | Co Ni Ti | 25 25 50 | 1.35525 | 7.876776 | 1844.5 | 0.005720824 | -31.5 | 1.75 | 2.881573 | 1.7175 | 0.1778166 | 6.75 | 0.4074074 | 0 | 0 | 0.1001201 | 0.1033479 | 0.25 | -0.1559195 | 0.0075 | -1.398953 | 0.07877855 | 1 | 0 | 0
Co20Ni30Ti50 | 3 | Co Ni Ti | 20 30 50 | 1.355 | 7.896679 | 1842.5 | 0.005592442 | -32.2 | 1.714643 | 2.797865 | 1.719 | 0.1793014 | 6.8 | 0.4117647 | 0 | 0 | 0.09805804 | 0.1041303 | 0.244949 | -0.1485021 | 0.007348469 | -1.387634 | 0.07897713 | 1 | 0 | 0
Co15Ni35Ti50 | 3 | Co Ni Ti | 15 35 50 | 1.35475 | 7.91659 | 1840.5 | 0.005267328 | -32.9 | 1.603901 | 2.539504 | 1.7205 | 0.1807616 | 6.85 | 0.4160584 | 0 | 0 | 0.09183518 | 0.1049114 | 0.2291288 | -0.1328385 | 0.006873864 | -1.344931 | 0.07917493 | 1 | 0 | 0
Co10Ni40Ti50 | 3 | Co Ni Ti | 10 40 50 | 1.3545 | 7.936508 | 1838.5 | 0.004608295 | -33.6 | 1.4 | 2.080289 | 1.722 | 0.1821977 | 6.9 | 0.4202899 | 0 | 0 | 0.08019246 | 0.1056911 | 0.2 | -0.1078025 | 0.006 | -1.264264 | 0.07937195 | 1 | 0 | 0
Co5Ni45Ti50 | 3 | Co Ni Ti | 5 45 50 | 1.35425 | 7.956433 | 1836.5 | 0.003401361 | -34.3 | 1.05 | 1.351445 | 1.7235 | 0.1836103 | 6.95 | 0.4244604 | 0 | 0 | 0.05997601 | 0.1064694 | 0.15 | -0.06986131 | 0.0045 | -1.109522 | 0.07956819 | 1 | 0 | 0
Co50Ni5Ti45 | 3 | Co Ni Ti | 50 5 45 | 1.3457 | 7.071007 | 1843.85 | 0.01733688 | -25.77273 | 4.400237 | 2.744532 | 1.7285 | 0.1706246 | 6.8 | 0.3368984 | -4.639669 | 2.73521 | 2.446161 | 0.08922608 | 0.8654373 | -0.1792762 | 0.05324758 | -0.8054277 | 0.07817694 | 1 | 0 | 0
Co45Ni10Ti45 | 3 | Co Ni Ti | 45 10 45 | 1.34545 | 7.087524 | 1841.85 | 0.01172942 | -26.34545 | 4.573857 | 3.519663 | 1.73 | 0.1720756 | 6.85 | 0.3404114 | -1.020496 | 1.799284 | 1.204351 | 0.08985812 | 0.5590033 | -0.2199905 | 0.02903172 | -1.400578 | 0.07836274 | 1 | 0 | 0
Co40Ni15Ti45 | 3 | Co Ni Ti | 40 15 45 | 1.3452 | 7.104047 | 1839.85 | 0.01796233 | -26.91818 | 4.723795 | 4.03098 | 1.7315 | 0.1735014 | 6.9 | 0.3438735 | -3.804298 | 2.744346 | 2.254719 | 0.09048907 | 0.8807679 | -0.243351 | 0.05100924 | -1.106458 | 0.07854779 | 1 | 0 | 0
Co35Ni20Ti45 | 3 | Co Ni Ti | 35 20 45 | 1.34495 | 7.120576 | 1837.85 | 0.01768971 | -27.49091 | 4.852247 | 4.348933 | 1.733 | 0.1749028 | 6.95 | 0.3472858 | -3.369256 | 2.702985 | 2.13561 | 0.09111892 | 0.8625862 | -0.2552151 | 0.04894989 | -1.183879 | 0.0787321 | 1 | 0 | 0
Co30Ni25Ti45 | 3 | Co Ni Ti | 30 25 45 | 1.3447 | 7.137111 | 1835.85 | 0.01629678 | -28.06364 | 4.960882 | 4.502253 | 1.7345 | 0.1762803 | 7 | 0.3506494 | -2.464463 | 2.510452 | 1.846278 | 0.09174769 | 0.7877306 | -0.2581443 | 0.0432205 | -1.286274 | 0.07891567 | 1 | 0 | 0
Ni40Ti40Zr20 | 3 | Ni Ti Zr | 40 40 20 | 1.4038 | 7.493945 | 1893.2 | 0.06602861 | -31.73333 | 8.464567 | 5.255653 | 1.646 | 0.2287881 | 6.4 | 0.375 | -29.74222 | 4.620682 | 8.537067 | 0.1069259 | 2.614214 | -0.2727338 | 0.1915842 | -0.280789 | 0.09883835 | 0 | 1 | 0
Ni20Ti60Zr20 | 3 | Ni Ti Zr | 20 60 20 | 1.447 | 3.472702 | 1935.8 | 0.06354362 | -15.4 | 9.623409 | 6.538277 | 1.572 | 0.1875527 | 5.2 | 0.2307692 | -31.605 | 6.934197 | 8.31757 | 0.05375318 | 2.768732 | -0.5998634 | 0.1894265 | -0.3159873 | 0.07904514 | 0 | 1 | 0
Ni41Ti42Zr17 | 3 | Ni Ti Zr | 41 42 17 | 1.39741 | 7.529438 | 1885.46 | 0.05754204 | -32.0078 | 8.028946 | 4.905336 | 1.656 | 0.2239866 | 6.46 | 0.380805 | -25.88075 | 4.857902 | 7.695179 | 0.1065872 | 2.511246 | -0.2538319 | 0.168909 | -0.2933181 | 0.09690332 | 0 | 1 | 0
Ni42Ti28Zr30 | 3 | Ni Ti Zr | 42 28 30 | 1.41358 | 8.58466 | 1907.64 | 0.06257676 | -35.48276 | 8.380417 | 5.167567 | 1.6324 | 0.2493797 | 6.52 | 0.3865031 | -28.83367 | 3.92032 | 8.215966 | 0.1231443 | 2.598926 | -0.2451563 | 0.182653 | -0.2853516 | 0.1077871 | 0 | 1 | 0
Ni32Ti40Zr28 | 3 | Ni Ti Zr | 32 40 28 | 1.43236 | 6.12268 | 1925.2 | 0.06972959 | -26.08941 | 10.16431 | 6.546852 | 1.5996 | 0.2293553 | 5.92 | 0.3243243 | -35.73939 | 4.062848 | 9.112302 | 0.09131695 | 2.916459 | -0.3941398 | 0.2049043 | -0.2869754 | 0.09778584 | 0 | 1 | 0
Ni23Ti60Zr17 | 3 | Ni Ti Zr | 23 60 17 | 1.43629 | 3.957409 | 1923.8 | 0.07214627 | -17.52182 | 9.69431 | 6.247895 | 1.5894 | 0.1911639 | 5.38 | 0.2565056 | -34.85014 | 7.573502 | 9.074679 | 0.06025144 | 2.739508 | -0.5223498 | 0.2135111 | -0.2951546 | 0.08074456 | 0 | 1 | 0
Ni40Ti50Zr10 | 3 | Ni Ti Zr | 40 50 10 | 1.3897 | 6.893574 | 1874.5 | 0.05135528 | -29.86667 | 7.822759 | 4.327993 | 1.667 | 0.2074632 | 6.4 | 0.375 | -21.66889 | 5.91641 | 6.951305 | 0.09718056 | 2.318034 | -0.2403032 | 0.1518143 | -0.3018649 | 0.08936477 | 0 | 1 | 0
Ni25Ti33Zr42 | 3 | Ni Ti Zr | 25 33 42 | 1.46722 | 5.025831 | 1966.29 | 0.07416593 | -21.42 | 10.98822 | 7.158926 | 1.5443 | 0.2296269 | 5.5 | 0.2727273 | -38.668 | 5.718075 | 9.503624 | 0.07893544 | 2.989161 | -0.5051098 | 0.2191811 | -0.2940921 | 0.09635541 | 0 | 1 | 0
Ni24Ti24Zr52 | 3 | Ni Ti Zr | 24 24 52 | 1.48348 | 5.055254 | 1987.12 | 0.06760632 | -21.39789 | 11.3617 | 6.819116 | 1.5196 | 0.2353122 | 5.44 | 0.2647059 | -34.80364 | 6.1309 | 8.831728 | 0.08112938 | 2.893288 | -0.4905772 | 0.2005268 | -0.3029251 | 0.09785737 | 0 | 1 | 0
Ni20Ti50Zr30 | 3 | Ni Ti Zr | 20 50 30 | 1.4611 | 3.680446 | 1954.5 | 0.06946537 | -16.1 | 10.08947 | 7.198299 | 1.551 | 0.2012188 | 5.2 | 0.2307692 | -35.72625 | 6.395154 | 8.982925 | 0.05786589 | 2.922063 | -0.6279982 | 0.2063231 | -0.3136194 | 0.08464287 | 0 | 1 | 0
Ni40Ti10Zr50 | 3 | Ni Ti Zr | 40 10 50 | 1.4461 | 9.224812 | 1949.3 | 0.05135528 | -37.33333 | 9.62058 | 4.327993 | 1.583 | 0.2737901 | 6.4 | 0.375 | -21.66889 | 5.91641 | 6.951305 | 0.1377132 | 2.318034 | -0.2037399 | 0.1518143 | -0.3018649 | 0.1164338 | 0 | 1 | 0
Ni60Ti35Zr5 | 3 | Ni Ti Zr | 60 35 5 | 1.33945 | 6.976744 | 1822.55 | 0.02712362 | -29.4 | 7.636098 | 3.333345 | 1.7515 | 0.1990295 | 7.6 | 0.3157895 | -6.86 | 4.553725 | 3.156976 | 0.09049386 | 0.9 | -0.1878389 | 0.074975 | -0.8341647 | 0.08823857 | 0 | 1 | 0
Ni80Ti13Zr7 | 3 | Ni Ti Zr | 80 13 7 | 1.29907 | 4.08523 | 1783.69 | 0.04302132 | -15.96 | 9.99898 | 3.874499 | 1.8213 | 0.1829681 | 8.8 | 0.1363636 | -17.836 | 5.801226 | 5.115287 | 0.04870148 | 1.315903 | -0.35978 | 0.1236588 | -0.6802286 | 0.08492153 | 0 | 1 | 0
Ni60Ti30Zr10 | 3 | Ni Ti Zr | 60 30 10 | 1.3465 | 7.463795 | 1831.9 | 0.03271292 | -30.8 | 8.163333 | 3.950494 | 1.741 | 0.2148232 | 7.6 | 0.3157895 | -12.32 | 5.231431 | 3.952257 | 0.09707065 | 1.2 | -0.2110423 | 0.09377633 | -0.7414377 | 0.09580523 | 0 | 1 | 0
Ni55Ti20Zr25 | 3 | Ni Ti Zr | 55 20 25 | 1.37845 | 9.608618 | 1870.6 | 0.03667003 | -38.5 | 7.215435 | 3.921717 | 1.691 | 0.2520298 | 7.3 | 0.369863 | -18.9 | 4.03093 | 4.694394 | 0.1295092 | 1.5 | -0.1744108 | 0.1071961 | -0.6626825 | 0.1115652 | 0 | 1 | 0
Ni65Ti15Zr20 | 3 | Ni Ti Zr | 65 15 20 | 1.3498 | 7.690028 | 1839.95 | 0.04359742 | -30.1 | 10.26998 | 4.526809 | 1.7385 | 0.2416666 | 7.9 | 0.2658228 | -20.16 | 6.299813 | 5.31085 | 0.09864826 | 1.469694 | -0.2442899 | 0.1232528 | -0.6785945 | 0.1091687 | 0 | 1 | 0
Ni52Ti18Zr30 | 3 | Ni Ti Zr | 52 18 30 | 1.39198 | 10.48722 | 1886.34 | 0.03265962 | -42 | 5.422177 | 3.338443 | 1.6694 | 0.2601416 | 7.12 | 0.4044944 | -17.472 | 2.362519 | 4.329341 | 0.1441236 | 1.469694 | -0.1397089 | 0.09782515 | -0.6492681 | 0.1143198 | 0 | 1 | 0
Ni65Ti5Zr30 | 3 | Ni Ti Zr | 65 5 30 | 1.3639 | 8.644329 | 1858.65 | 0.02974589 | -32.9 | 10.96232 | 3.732968 | 1.7175 | 0.2659112 | 7.9 | 0.2658228 | -7.14 | 4.965601 | 3.406017 | 0.1120815 | 0.9 | -0.1913556 | 0.081 | -0.8547555 | 0.1197306 | 0 | 1 | 0
Ni32Ti48Zr20 | 3 | Ni Ti Zr | 32 48 20 | 1.42108 | 5.797745 | 1910.24 | 0.06503565 | -25.03529 | 9.728807 | 6.141489 | 1.6164 | 0.2163124 | 5.92 | 0.3243243 | -32.55828 | 4.761939 | 8.593067 | 0.0854768 | 2.806935 | -0.3843145 | 0.1918204 | -0.2913352 | 0.09237303 | 0 | 1 | 0
Ni32Ti28Zr40 | 3 | Ni Ti Zr | 32 28 40 | 1.44928 | 6.6006 | 1947.64 | 0.07290075 | -27.67059 | 10.73625 | 6.546852 | 1.5744 | 0.2454886 | 5.92 | 0.3243243 | -36.87784 | 4.250174 | 9.390026 | 0.1003109 | 2.916459 | -0.3789917 | 0.2134863 | -0.282514 | 0.1040056 | 0 | 1 | 0
Ni80Ti5Hf15 | 3 | Ni Ti Hf | 80 5 15 | 1.3066 | 4.637992 | 1855.35 | 0.06827942 | -16.1 | 9.90568 | 3.732968 | 1.8 | 0.2248555 | 8.8 | 0.1363636 | -7.14 | 4.891032 | 3.382544 | 0.06111111 | 0.9 | -0.3578031 | 0.09591793 | -0.8898697 | 0.09433959 | 0 | 1 | 0
Ni60Ti30Hf10 | 3 | Ni Ti Hf | 60 30 10 | 1.344 | 7.291667 | 1869.7 | 0.07823927 | -29.4 | 7.473955 | 3.950494 | 1.738 | 0.2206717 | 7.6 | 0.3157895 | -18.48 | 3.812835 | 5.132562 | 0.09896433 | 1.469694 | -0.2241292 | 0.1258809 | -0.6724208 | 0.09237944 | 0 | 1 | 0
Ni55Ti12Hf33 | 3 | Ni Ti Hf | 55 12 33 | 1.38148 | 9.806874 | 2010.3 | 0.05313412 | -36.12 | 6.196483 | 3.521202 | 1.6643 | 0.2808069 | 7.3 | 0.369863 | -13.104 | 3.986296 | 3.675617 | 0.1476296 | 1.281249 | -0.1789631 | 0.09275904 | -0.7103462 | 0.1112436 | 0 | 1 | 0
Ni54Ti8Hf38 | 3 | Ni Ti Hf | 54 8 38 | 1.38944 | 10.32358 | 2040.68 | 0.05904019 | -37.52 | 5.676478 | 2.92604 | 1.6486 | 0.2898621 | 7.24 | 0.3812155 | -13.6192 | 2.741843 | 4.284779 | 0.1585588 | 1.281249 | -0.1476824 | 0.10001 | -0.6653525 | 0.1138937 | 0 | 1 | 0
Ni48Ti12Hf40 | 3 | Ni Ti Hf | 48 12 40 | 1.40472 | 10.42989 | 2064.76 | 0.06235848 | -38.76923 | 4.212408 | 3.033766 | 1.6216 | 0.2865195 | 6.88 | 0.4186047 | -15.52757 | 5.499731 | 5.63068 | 0.1641683 | 1.851853 | -0.1497738 | 0.1332189 | -0.3313162 | 0.1114193 | 0 | 1 | 0
Ni42.5Ti27.5Hf30 | 3 | Ni Ti Hf | 42.5 27.5 30 | 1.405 | 8.364537 | 2019.975 | 0.08579475 | -32.85435 | 7.086547 | 5.066588 | 1.62525 | 0.2611416 | 6.55 | 0.389313 | -27.24561 | 3.506658 | 7.864732 | 0.1294985 | 2.569796 | -0.2711774 | 0.1820231 | -0.3010652 | 0.1021956 | 0 | 1 | 0
Ni37Ti30Hf33 | 3 | Ni Ti Hf | 37 30 33 | 1.42036 | 7.209574 | 2048.64 | 0.09807308 | -28.61333 | 8.612546 | 6.007171 | 1.5977 | 0.2575494 | 6.22 | 0.3569132 | -32.21098 | 2.849782 | 8.654558 | 0.114799 | 2.814201 | -0.3577428 | 0.2029161 | -0.2975699 | 0.09949084 | 0 | 1 | 0
Ni40Ti20Hf40 | 3 | Ni Ti Hf | 40 20 40 | 1.422 | 8.251289 | 2081.8 | 0.08317998 | -31.73333 | 8.069421 | 5.255653 | 1.592 | 0.2740365 | 6.4 | 0.375 | -27.50222 | 3.904855 | 7.901595 | 0.1331658 | 2.614214 | -0.2962351 | 0.1806978 | -0.2999346 | 0.1053558 | 0 | 1 | 0
Ni40Ti15Hf45 | 3 | Ni Ti Hf | 40 15 45 | 1.4278 | 8.488584 | 2110.05 | 0.09913344 | -32.2 | 8.163333 | 4.885597 | 1.58 | 0.2812117 | 6.4 | 0.375 | -26.005 | 5.058307 | 8.038384 | 0.1392405 | 2.499038 | -0.2777459 | 0.1925351 | -0.3012427 | 0.1074754 | 0 | 1 | 0
Ni35Ti17Hf48 | 3 | Ni Ti Hf | 35 17 48 | 1.44208 | 7.321476 | 2137.65 | 0.108085 | -28.11846 | 9.293461 | 5.645197 | 1.5543 | 0.274515 | 6.1 | 0.3442623 | -30.3906 | 4.508483 | 8.653048 | 0.1232264 | 2.69319 | -0.3570902 | 0.2099728 | -0.301177 | 0.1037657 | 0 | 1 | 0
Ni35Ti7Hf58 | 3 | Ni Ti Hf | 35 7 58 | 1.45368 | 7.692731 | 2194.15 | 0.06248642 | -28.87231 | 9.494176 | 4.385989 | 1.5303 | 0.2850069 | 6.1 | 0.3442623 | -21.74324 | 5.31842 | 6.6902 | 0.1336038 | 2.304747 | -0.2876669 | 0.1503085 | -0.3101211 | 0.1067144 | 0 | 1 | 0
Ni25Ti35Hf40 | 3 | Ni Ti Hf | 25 35 40 | 1.4544 | 4.776311 | 2113.75 | 0.110799 | -19.36667 | 9.761731 | 7.190065 | 1.5365 | 0.2392755 | 5.5 | 0.2727273 | -36.78889 | 4.947954 | 9.187192 | 0.08102831 | 2.996663 | -0.5792786 | 0.2237942 | -0.3157902 | 0.08961804 | 0 | 1 | 0
Ni58Ti10Hf32 | 3 | Ni Ti Hf | 58 10 32 | 1.37384 | 9.305305 | 1998.26 | 0.07368847 | -33.88 | 7.518404 | 3.74452 | 1.6778 | 0.2807938 | 7.48 | 0.3368984 | -17.5616 | 3.328698 | 4.954179 | 0.1383955 | 1.44 | -0.1995504 | 0.1198639 | -0.6696886 | 0.1118064 | 0 | 1 | 0
Ni58Ti8Hf34 | 3 | Ni Ti Hf | 58 8 34 | 1.37616 | 9.458203 | 2009.56 | 0.07447522 | -34.16 | 7.56 | 3.528145 | 1.673 | 0.2851263 | 7.48 | 0.3368984 | -16.7552 | 3.034404 | 4.947153 | 0.1416617 | 1.399428 | -0.1885962 | 0.1192201 | -0.6672542 | 0.1131981 | 0 | 1 | 0
Ni68Ti5Hf27 | 3 | Ni Ti Hf | 68 5 27 | 1.34644 | 7.459671 | 1948.71 | 0.08938195 | -26.18 | 9.87 | 3.869524 | 1.7268 | 0.2715691 | 8.08 | 0.2376238 | -20.1096 | 3.883313 | 5.634171 | 0.1060922 | 1.495192 | -0.2531126 | 0.1430056 | -0.6648305 | 0.1101728 | 0 | 1 | 0
Fe26.9Ni6.5Ti66.6 | 3 | Fe Ni Ti | 26.9 6.5 66.6 | 1.388511 | 5.292648 | 1892.185 | 0.02003993 | -13.696 | 5.638076 | 4.01091 | 1.64206 | 0.1452761 | 5.466 | 0.2682034 | -9.373904 | 2.809051 | 3.940244 | 0.06215364 | 1.082979 | -0.4409168 | 0.07310579 | -0.7907562 | 0.07474175 | 0 | 1 | 0
Fe23.2Ni10.3Ti66.5 | 3 | Fe Ni Ti | 23.2 10.3 66.5 | 1.38848 | 5.294999 | 1888.901 | 0.02576973 | -15.098 | 6.294768 | 4.35514 | 1.64539 | 0.1500162 | 5.546 | 0.2787595 | -13.412056 | 4.350248 | 3.886277 | 0.06405168 | 1.321206 | -0.4349389 | 0.08259991 | -0.7317065 | 0.07460886 | 0 | 1 | 0
Fe17.7Ni15.8Ti66.5 | 3 | Fe Ni Ti | 17.7 15.8 66.5 | 1.388755 | 5.274148 | 1884.336 | 0.0242541 | -17.078 | 7.031144 | 4.562599 | 1.64979 | 0.1564035 | 5.656 | 0.2927864 | -12.170376 | 4.322172 | 3.90268 | 0.06654786 | 1.257125 | -0.407745 | 0.07980999 | -0.7605861 | 0.07431617 | 0 | 1 | 0
Fe37Ni4.6Ti58.4 | 3 | Fe Ni Ti | 37 4.6 58.4 | 1.370294 | 6.692432 | 1883.102 | 0.02252862 | -15.8 | 4.385202 | 3.084681 | 1.66432 | 0.1481855 | 5.756 | 0.305073 | -9.500224 | 3.590339 | 3.158554 | 0.07469717 | 1.11749 | -0.3130892 | 0.06847439 | -0.7271823 | 0.07929806 | 0 | 1 | 0
Fe39Ni44.4Ti16.6 | 3 | Fe Ni Ti | 39 44.4 16.6 | 1.279906 | 2.831781 | 1795.728 | 0.03575519 | -9.490667 | 6.569664 | 7.434196 | 1.81738 | 0.1290075 | 8.224 | 0.1022311 | -13.20113 | 4.215965 | 4.06093 | 0.03037886 | 1.754249 | -0.8782247 | 0.1002718 | -1.164614 | 0.06349789 | 0 | 1 | 0
Fe29.6Ni55.4Ti15 | 3 | Fe Ni Ti | 29.6 55.4 15 | 1.27692 | 2.557809 | 1784.518 | 0.03521752 | -9.255038 | 6.806813 | 7.107431 | 1.83082 | 0.1271217 | 8.508 | 0.09350369 | -13.63897 | 3.922492 | 4.152725 | 0.0280318 | 1.749807 | -0.8630693 | 0.1015247 | -1.160337 | 0.06091232 | 0 | 1 | 0
Fe50Ni29.6Ti20.4 | 3 | Fe Ni Ti | 50 29.6 20.4 | 1.287564 | 3.472037 | 1812.952 | 0.03395732 | -10.22005 | 6.256544 | 7.178472 | 1.79452 | 0.1333865 | 7.776 | 0.1244494 | -12.18232 | 3.743645 | 4.098512 | 0.03634885 | 1.680566 | -0.8212769 | 0.09766018 | -1.182297 | 0.06860492 | 0 | 1 | 0
Fe19.1Ni19.2Ti61.7 | 3 | Fe Ni Ti | 19.1 19.2 61.7 | 1.378317 | 6.07139 | 1875.274 | 0.02244407 | -19.934 | 6.771884 | 4.469077 | 1.66643 | 0.162368 | 5.916 | 0.3238675 | -9.915864 | 4.124106 | 3.573594 | 0.07586877 | 1.145838 | -0.3509558 | 0.07203753 | -0.7981977 | 0.07706859 | 0 | 1 | 0
Fe48.3Ni6.7Ti45 | 3 | Fe Ni Ti | 48.3 6.7 45 | 1.340785 | 7.396854 | 1863.939 | 0.01829776 | -17.31625 | 3.967141 | 3.045871 | 1.70486 | 0.1503788 | 6.334 | 0.3014898 | -3.23389 | 1.869153 | 2.546211 | 0.0791182 | 0.9073663 | -0.2835692 | 0.05450639 | -1.331818 | 0.0817803 | 0 | 1 | 0
Fe32.8Ni27.2Ti40 | 3 | Fe Ni Ti | 32.8 27.2 40 | 1.33076 | 6.574689 | 1840.424 | 0.02480776 | -20.32626 | 6.282829 | 5.516416 | 1.73576 | 0.162787 | 6.944 | 0.2826421 | -4.501191 | 2.07734 | 2.608977 | 0.07518705 | 1.181057 | -0.4051179 | 0.06468131 | -1.337626 | 0.0805362 | 0 | 1 | 0
Fe22.5Ni43.5Ti34 | 3 | Fe Ni Ti | 22.5 43.5 34 | 1.318315 | 5.614709 | 1819.095 | 0.02844069 | -19.91488 | 7.416048 | 6.127051 | 1.7662 | 0.16525 | 7.51 | 0.2407699 | -7.682284 | 2.403027 | 3.58429 | 0.06597626 | 1.398639 | -0.444472 | 0.0815826 | -1.242814 | 0.07824118 | 0 | 1 | 0
Fe6.2Ni56.9Ti36.9 | 3 | Fe Ni Ti | 6.2 56.9 36.9 | 1.325394 | 6.027286 | 1811.743 | 0.01866555 | -24.61761 | 7.588416 | 4.076323 | 1.76851 | 0.1757654 | 7.662 | 0.2794945 | -2.123531 | 1.763448 | 1.457185 | 0.07556048 | 0.8500108 | -0.2623632 | 0.04168184 | -1.691568 | 0.07882266 | 0 | 1 | 0
Fe28.4Ni5Ti66.6 | 3 | Fe Ni Ti | 28.4 5 66.6 | 1.388436 | 5.298336 | 1893.43 | 0.02698049 | -13.156 | 5.3285 | 3.814711 | 1.64086 | 0.1433759 | 5.436 | 0.2641648 | -14.55632 | 3.645566 | 3.875003 | 0.06146777 | 1.373603 | -0.4376215 | 0.08510537 | -0.6938395 | 0.07482121 | 0 | 1 | 0
Fe23.3Ni10Ti66.7 | 3 | Fe Ni Ti | 23.3 10 66.7 | 1.388907 | 5.262627 | 1889.41 | 0.0215995 | -14.922 | 6.26514 | 4.340067 | 1.64457 | 0.1495006 | 5.532 | 0.2769342 | -10.340696 | 3.476031 | 3.934488 | 0.06358501 | 1.147596 | -0.4379551 | 0.07554975 | -0.7858701 | 0.07448673 | 0 | 1 | 0
Fe18.3Ni15Ti66.7 | 3 | Fe Ni Ti | 18.3 15 66.7 | 1.389157 | 5.243684 | 1885.26 | 0.02451141 | -16.722 | 6.957886 | 4.553564 | 1.64857 | 0.1553636 | 5.632 | 0.2897727 | -12.40308 | 4.356546 | 3.909806 | 0.06585708 | 1.269171 | -0.414342 | 0.0804126 | -0.7563111 | 0.07421973 | 0 | 1 | 0
Fe8.3Ni25.1Ti66.6 | 3 | Fe Ni Ti | 8.3 25.1 66.6 | 1.389441 | 5.222172 | 1876.747 | 0.02626767 | -20.392 | 7.859554 | 4.199316 | 1.65694 | 0.1663347 | 5.838 | 0.3148338 | -13.873616 | 4.194491 | 3.88499 | 0.07057588 | 1.34304 | -0.3267665 | 0.08364291 | -0.7186796 | 0.0737475 | 0 | 1 | 0
Fe67.2Ti5.1Zr27.7 | 3 | Fe Ti Zr | 67.2 5.1 27.7 | 1.352545 | 8.247045 | 1905.439 | 0.03777396 | -15.584 | 5.763396 | 3.854244 | 1.67671 | 0.2236991 | 6.688 | 0.1961722 | -11.450072 | 2.302618 | 6.073755 | 0.09142308 | 0.9941509 | -0.3861153 | 0.1161289 | -0.750623 | 0.1200108 | 0 | 1 | 0
Fe58.6Ti36.4Zr5 | 3 | Fe Ti Zr | 58.6 36.4 5.0 | 1.339544 | 7.356533 | 1874.17 | 0.02184988 | -14.876 | 3.59154 | 3.176665 | 1.69944 | 0.1614512 | 6.344 | 0.261034 | -3.3352 | 2.186204 | 3.110977 | 0.07682531 | 0.6 | -0.3366264 | 0.06313578 | -1.026631 | 0.0902626 | 0 | 1 | 0
Fe63.3Ti25.6Zr11.1 | 3 | Fe Ti Zr | 63.3 25.6 11.1 | 1.337758 | 7.232848 | 1879.467 | 0.03454324 | -14.254 | 4.570052 | 4.278326 | 1.70026 | 0.1801309 | 6.532 | 0.2247397 | -10.674176 | 2.778413 | 5.653555 | 0.07630598 | 0.999712 | -0.4473236 | 0.1074841 | -0.785838 | 0.09941465 | 0 | 1 | 0
Fe49.9Ti31.3Zr18.8 | 3 | Fe Ti Zr | 49.9 31.3 18.8 | 1.378229 | 9.91716 | 1911.286 | 0.01987488 | -19.96199 | 1.985733 | 2.81628 | 1.64523 | 0.1979478 | 5.996 | 0.3328886 | -8.058685 | 0.7512933 | 4.449144 | 0.1118582 | 1.057728 | -0.2387399 | 0.07988681 | -0.6786612 | 0.1053742 | 0 | 1 | 0
Fe55Ti20Zr25 | 3 | Fe Ti Zr | 55.0 20.0 25.0 | 1.3757 | 9.791379 | 1916.25 | 0.02612845 | -19.3 | 3.728606 | 3.921717 | 1.647 | 0.2140818 | 6.2 | 0.2903226 | -9.3 | 2.024747 | 4.790083 | 0.1111111 | 1 | -0.328856 | 0.08815328 | -0.7936088 | 0.1135112 | 0 | 1 | 0
Fe49.6Ti20.5Zr29.9 | 3 | Fe Ti Zr | 49.6 20.5 29.9 | 1.394543 | 10.83551 | 1932.433 | 0.0226784 | -21.57206 | 2.183618 | 3.025017 | 1.62105 | 0.2198418 | 5.984 | 0.3315508 | -8.525797 | 1.036126 | 5.106437 | 0.1268519 | 1.160622 | -0.2397899 | 0.08857444 | -0.6452854 | 0.1147757 | 0 | 1 | 0
Fe57.7Ti9.7Zr32.6 | 3 | Fe Ti Zr | 57.7 9.7 32.6 | 1.380449 | 10.10171 | 1926.952 | 0.03055784 | -19.598 | 4.457701 | 3.679611 | 1.63887 | 0.230493 | 6.308 | 0.2682308 | -9.320992 | 1.922405 | 5.269111 | 0.116623 | 0.952672 | -0.3088028 | 0.0962512 | -0.7781334 | 0.1212414 | 0 | 1 | 0
Fe50Ti5Zr45 | 3 | Fe Ti Zr | 50 5 45 | 1.41495 | 12.29372 | 1960.15 | 0.01011411 | -24.2 | 1.2 | 1.351445 | 1.5905 | 0.2436078 | 6 | 0.3333333 | -3.06 | 1.632 | 2.302243 | 0.1505816 | 0.6 | -0.1038773 | 0.0435 | -0.8079977 | 0.1247414 | 0 | 1 | 0
Fe45.2Ti11Zr43.8 | 3 | Fe Ti Zr | 45.2 11.0 43.8 | 1.423866 | 10.59307 | 1964.146 | 0.02909723 | -21.14832 | 3.767559 | 3.599133 | 1.5791 | 0.2362206 | 5.808 | 0.3112948 | -8.684251 | 3.074297 | 6.427702 | 0.1310536 | 1.390275 | -0.2883834 | 0.1087096 | -0.5753713 | 0.1202778 | 0 | 1 | 0
Fe45.1Ti30.2Zr24.7 | 3 | Fe Ti Zr | 45.1 30.2 24.7 | 1.397156 | 9.181592 | 1928.559 | 0.03765657 | -18.58054 | 3.59848 | 4.474106 | 1.61892 | 0.2063818 | 5.804 | 0.3108201 | -12.19817 | 2.190281 | 7.633816 | 0.107109 | 1.589598 | -0.3814373 | 0.1345972 | -0.5362156 | 0.1079158 | 0 | 1 | 0
Fe33.8Ti2.5Zr63.7 | 3 | Fe Ti Zr | 33.8 2.5 63.7 | 1.477119 | 8.161578 | 2016.179 | 0.02495356 | -16.69577 | 5.813209 | 3.503345 | 1.50425 | 0.2350307 | 5.352 | 0.2526158 | -8.814656 | 2.158185 | 5.757263 | 0.1105664 | 1.317252 | -0.3528119 | 0.0982813 | -0.6056931 | 0.1151762 | 0 | 1 | 0
Fe45.1Ti45.1Zr9.8 | 3 | Fe Ti Zr | 45.1 45.1 9.8 | 1.376147 | 8.067626 | 1900.696 | 0.03670459 | -16.6221 | 3.101774 | 3.474452 | 1.65021 | 0.1735069 | 5.804 | 0.3108201 | -9.153155 | 3.661462 | 6.960453 | 0.08950154 | 1.360506 | -0.3345382 | 0.1254248 | -0.537026 | 0.09363823 | 0 | 1 | 0
Fe34.3Ti45.1Zr20.6 | 3 | Fe Ti Zr | 34.3 45.1 20.6 | 1.415243 | 6.427663 | 1934.932 | 0.04305689 | -13.38274 | 4.780884 | 5.984135 | 1.59621 | 0.1864707 | 5.372 | 0.2553984 | -15.72235 | 2.171089 | 8.761542 | 0.07646535 | 1.856101 | -0.6233741 | 0.1542419 | -0.5332751 | 0.09652614 | 0 | 1 | 0
Fe29.1Ti41.6Zr29.3 | 3 | Fe Ti Zr | 29.1 41.6 29.3 | 1.439002 | 5.647483 | 1957.961 | 0.04833669 | -11.81813 | 5.228366 | 6.822325 | 1.56286 | 0.1920204 | 5.164 | 0.2254067 | -18.12414 | 2.383733 | 9.419127 | 0.07015613 | 1.971297 | -0.7562554 | 0.1701513 | -0.5318017 | 0.09706343 | 0 | 1 | 0
Co40Ni5Ti55 | 3 | Co Ni Ti | 40 5 55 | 1.3668 | 6.965174 | 1861.15 | 0.01816377 | -25.9 | 4.441002 | 2.656603 | 1.6945 | 0.1709232 | 6.3 | 0.3650794 | -6.16 | 3.733357 | 2.54911 | 0.09117734 | 0.8958236 | -0.1747102 | 0.05518152 | -0.7815591 | 0.07700676 | 0 | 1 | 0
Co30Ni15Ti55 | 3 | Co Ni Ti | 30 15 55 | 1.3663 | 7.004318 | 1857.15 | 0.01774657 | -27.3 | 4.811704 | 3.732968 | 1.6975 | 0.174381 | 6.4 | 0.375 | -5.88 | 4.037683 | 2.534823 | 0.09278351 | 0.8789198 | -0.2262941 | 0.05441507 | -0.8752777 | 0.0774443 | 0 | 1 | 0
Co20Ni25Ti55 | 3 | Co Ni Ti | 20 25 55 | 1.3658 | 7.043491 | 1853.15 | 0.0170292 | -28.7 | 5.059891 | 3.921717 | 1.7005 | 0.177721 | 6.5 | 0.3846154 | -5.6 | 3.93248 | 2.519883 | 0.094384 | 0.85 | -0.2257195 | 0.05346962 | -0.9030264 | 0.07787828 | 0 | 1 | 0
Co10Ni35Ti55 | 3 | Co Ni Ti | 10 35 55 | 1.3653 | 7.082692 | 1849.15 | 0.01799152 | -30.1 | 5.203124 | 3.333345 | 1.7035 | 0.1809496 | 6.6 | 0.3939394 | -6.02 | 3.946212 | 2.542047 | 0.09597887 | 0.8888194 | -0.1862964 | 0.05482016 | -0.8397872 | 0.07830877 | 0 | 1 | 0
Co5Ni40Ti55 | 3 | Co Ni Ti | 5 40 55 | 1.36505 | 7.102304 | 1847.15 | 0.01816377 | -30.8 | 5.23832 | 2.656603 | 1.705 | 0.182524 | 6.65 | 0.3984962 | -6.16 | 3.733357 | 2.54911 | 0.09677419 | 0.8958236 | -0.1478361 | 0.05518152 | -0.7815591 | 0.07852272 | 0 | 1 | 0
Co35Ni5Ti60 | 3 | Co Ni Ti | 35 5 60 | 1.37735 | 6.14586 | 1869.8 | 0.02367777 | -23.1 | 5.867069 | 3.333345 | 1.6775 | 0.1685193 | 6.05 | 0.338843 | -10.92 | 3.820795 | 3.340416 | 0.08196721 | 1.184272 | -0.2388699 | 0.07338426 | -0.7164426 | 0.07527493 | 0 | 1 | 0
Co25Ni15Ti60 | 3 | Co Ni Ti | 25 15 60 | 1.37685 | 6.184406 | 1865.8 | 0.02273977 | -24.5 | 6.309715 | 4.280506 | 1.6805 | 0.1723216 | 6.15 | 0.3495935 | -10.36 | 4.689603 | 3.319027 | 0.08360607 | 1.145644 | -0.2821536 | 0.07204339 | -0.7759438 | 0.07575136 | 0 | 1 | 0
Co15Ni25Ti60 | 3 | Co Ni Ti | 15 25 60 | 1.37635 | 6.222981 | 1861.8 | 0.02154834 | -25.9 | 6.65 | 4.280506 | 1.6835 | 0.1759908 | 6.25 | 0.36 | -9.8 | 4.441554 | 3.297109 | 0.08523909 | 1.096586 | -0.2682703 | 0.07054963 | -0.7888989 | 0.07622376 | 0 | 1 | 0
Co10Ni30Ti60 | 3 | Co Ni Ti | 10 30 60 | 1.3761 | 6.242279 | 1859.8 | 0.02084626 | -26.6 | 6.786752 | 3.950494 | 1.685 | 0.177778 | 6.3 | 0.3650794 | -9.52 | 3.978858 | 3.28595 | 0.08605341 | 1.067708 | -0.2438931 | 0.06974238 | -0.7782917 | 0.07645847 | 0 | 1 | 0
Co5Ni35Ti60 | 3 | Co Ni Ti | 5 35 60 | 1.37585 | 6.261584 | 1857.8 | 0.02006462 | -27.3 | 6.903079 | 3.333345 | 1.6865 | 0.1795348 | 6.35 | 0.3700787 | -9.24 | 3.242383 | 3.274655 | 0.08686629 | 1.035616 | -0.2044405 | 0.06889303 | -0.7500384 | 0.07669219 | 0 | 1 | 0
Co30Ni5Ti65 | 3 | Co Ni Ti | 30 5 65 | 1.3879 | 5.339001 | 1878.45 | 0.02664664 | -20.3 | 6.72328 | 3.732968 | 1.6605 | 0.1643312 | 5.8 | 0.3103448 | -14.28 | 3.755498 | 3.762189 | 0.0725685 | 1.35 | -0.2967124 | 0.08391067 | -0.692451 | 0.07276215 | 0 | 1 | 0
Co20Ni15Ti65 | 3 | Co Ni Ti | 20 15 65 | 1.3874 | 5.376964 | 1874.45 | 0.02529748 | -21.7 | 7.24931 | 4.526809 | 1.6635 | 0.1685312 | 5.9 | 0.3220339 | -13.44 | 4.866445 | 3.734798 | 0.07424106 | 1.293252 | -0.330042 | 0.08206705 | -0.7373658 | 0.07328327 | 0 | 1 | 0
Co10Ni25Ti65 | 3 | Co Ni Ti | 10 25 65 | 1.3869 | 5.414954 | 1870.45 | 0.02600164 | -23.1 | 7.676099 | 4.280506 | 1.6665 | 0.1725768 | 6 | 0.3333333 | -13.86 | 4.604191 | 3.748557 | 0.07590759 | 1.322876 | -0.2975833 | 0.08300753 | -0.7210203 | 0.07379968 | 0 | 1 | 0
Co5Ni30Ti65 | 3 | Co Ni Ti | 5 30 65 | 1.38665 | 5.43396 | 1868.45 | 0.02664664 | -23.8 | 7.857481 | 3.732968 | 1.668 | 0.1745451 | 6.05 | 0.338843 | -14.28 | 3.755498 | 3.762189 | 0.07673861 | 1.35 | -0.2570127 | 0.08391067 | -0.692451 | 0.07405615 | 0 | 1 | 0
Co55Ni5Ti40 | 3 | Co Ni Ti | 55 5 40 | 1.33515 | 6.33387 | 1835.2 | 0.01101175 | -22.86667 | 5.781772 | 3.511221 | 1.7455 | 0.1679129 | 7.05 | 0.2884161 | -0.9605556 | 1.799503 | 1.140127 | 0.07848754 | 0.52225 | -0.2482642 | 0.027013 | -1.396188 | 0.07757789 | 0 | 1 | 0
Co45Ni15Ti40 | 3 | Co Ni Ti | 45 15 40 | 1.33465 | 6.361218 | 1831.2 | 0.01666945 | -23.8 | 6.102459 | 4.885597 | 1.7485 | 0.1705367 | 7.15 | 0.2937063 | -2.765 | 2.755873 | 1.918498 | 0.07949671 | 0.8059977 | -0.3191107 | 0.0444384 | -1.299371 | 0.07791883 | 0 | 1 | 0
Co35Ni25Ti40 | 3 | Co Ni Ti | 35 25 40 | 1.33415 | 6.388587 | 1827.2 | 0.01993176 | -24.73333 | 6.373033 | 5.468565 | 1.7515 | 0.1730686 | 7.25 | 0.2988506 | -4.413889 | 3.099917 | 2.406059 | 0.08050243 | 0.9727953 | -0.3393223 | 0.05514874 | -1.253915 | 0.07825698 | 0 | 1 | 0
Co25Ni35Ti40 | 3 | Co Ni Ti | 25 35 40 | 1.33365 | 6.415976 | 1823.2 | 0.02184412 | -25.66667 | 6.599663 | 5.468565 | 1.7545 | 0.1755128 | 7.35 | 0.3038549 | -5.907222 | 3.121799 | 2.761124 | 0.0815047 | 1.07566 | -0.32819 | 0.06257731 | -1.183355 | 0.07859238 | 0 | 1 | 0
Co15Ni45Ti40 | 3 | Co Ni Ti | 15 45 40 | 1.33315 | 6.443386 | 1819.2 | 0.02262063 | -26.6 | 6.786752 | 4.885597 | 1.7575 | 0.1778728 | 7.45 | 0.3087248 | -7.245 | 2.892048 | 3.028734 | 0.08250356 | 1.126177 | -0.28828 | 0.0675991 | -1.055325 | 0.07892506 | 0 | 1 | 0
Co5Ni55Ti40 | 3 | Co Ni Ti | 5 55 40 | 1.33265 | 6.470816 | 1815.2 | 0.02193884 | -27.53333 | 6.937499 | 3.511221 | 1.7605 | 0.180152 | 7.55 | 0.3134658 | -8.427222 | 2.398601 | 3.222551 | 0.08349901 | 1.111589 | -0.2082212 | 0.07007182 | -0.7610129 | 0.07925506 | 0 | 1 | 0
Co60Ni5Ti35 | 3 | Co Ni Ti | 60 5 35 | 1.3246 | 5.585431 | 1826.55 | 0.02462534 | -19.97692 | 6.585376 | 4.00512 | 1.7625 | 0.1633975 | 7.3 | 0.2434141 | -11.30272 | 1.928576 | 3.661909 | 0.067976 | 1.261548 | -0.3120333 | 0.08031548 | -0.7311135 | 0.07612091 | 0 | 1 | 0
Co50Ni15Ti35 | 3 | Co Ni Ti | 50 15 35 | 1.3241 | 5.607873 | 1822.55 | 0.018721 | -20.73077 | 6.896986 | 5.458984 | 1.7655 | 0.1657853 | 7.4 | 0.2474012 | -3.832189 | 3.219781 | 2.216282 | 0.06877546 | 0.9085566 | -0.3919933 | 0.05085834 | -1.254754 | 0.07643319 | 0 | 1 | 0
Co45Ni20Ti35 | 3 | Co Ni Ti | 45 20 35 | 1.32385 | 5.6191 | 1820.55 | 0.02077367 | -21.10769 | 7.040063 | 5.875326 | 1.767 | 0.1669461 | 7.45 | 0.2493547 | -4.960473 | 3.445553 | 2.512306 | 0.06917418 | 1.013544 | -0.4099551 | 0.05748239 | -1.243559 | 0.07658833 | 0 | 1 | 0
Co20Ni45Ti35 | 3 | Co Ni Ti | 20 45 35 | 1.3226 | 5.675302 | 1810.55 | 0.02557044 | -22.99231 | 7.646391 | 5.875326 | 1.7745 | 0.1724377 | 7.7 | 0.2587413 | -9.48355 | 3.1637 | 3.408466 | 0.07115764 | 1.278315 | -0.3802552 | 0.07672495 | -1.092979 | 0.07735412 | 0 | 1 | 0
Co15Ni50Ti35 | 3 | Co Ni Ti | 15 50 35 | 1.32235 | 5.686555 | 1808.55 | 0.018721 | -23.36923 | 7.748235 | 5.458984 | 1.776 | 0.1734762 | 7.75 | 0.2605459 | -3.832189 | 3.219781 | 2.216282 | 0.07155232 | 0.9085566 | -0.3523962 | 0.05085834 | -1.254754 | 0.07750532 | 0 | 1 | 0
Co10Ni55Ti35 | 3 | Co Ni Ti | 10 55 35 | 1.3221 | 5.697812 | 1806.55 | 0.02538144 | -23.74615 | 7.844231 | 4.859738 | 1.7775 | 0.1744957 | 7.8 | 0.2623274 | -10.77089 | 2.47617 | 3.597907 | 0.07194634 | 1.28679 | -0.3146042 | 0.07986708 | -0.9131817 | 0.07765588 | 0 | 1 | 0
Co5Ni60Ti35 | 3 | Co Ni Ti | 5 60 35 | 1.32185 | 5.709073 | 1804.55 | 0.01236628 | -24.12308 | 7.934592 | 4.00512 | 1.779 | 0.1754964 | 7.85 | 0.2640862 | -1.351953 | 2.145898 | 1.327563 | 0.07233969 | 0.5881389 | -0.2620618 | 0.03100033 | -1.326484 | 0.0778058 | 0 | 1 | 0
Co65Ni5Ti30 | 3 | Co Ni Ti | 65 5 30 | 1.31405 | 4.825322 | 1817.9 | 0.02611142 | -17.1 | 7.015875 | 4.295492 | 1.7795 | 0.1569228 | 7.55 | 0.2015137 | -13.22286 | 1.823749 | 3.890936 | 0.05768073 | 1.350512 | -0.3761416 | 0.08637147 | -0.708577 | 0.07371257 | 0 | 1 | 0
Co55Ni15Ti30 | 3 | Co Ni Ti | 55 15 30 | 1.31355 | 4.843472 | 1813.9 | 0.02029631 | -17.7 | 7.311122 | 5.821884 | 1.7825 | 0.1590872 | 7.65 | 0.2044818 | -4.765714 | 3.610638 | 2.432817 | 0.05830495 | 0.9868409 | -0.4678939 | 0.05565937 | -1.213727 | 0.0739968 | 0 | 1 | 0
Co20Ni50Ti30 | 3 | Co Ni Ti | 20 50 30 | 1.3118 | 4.907107 | 1799.9 | 0.02780687 | -19.8 | 8.175573 | 6.279868 | 1.793 | 0.1660151 | 8 | 0.2142857 | -11.88571 | 3.388606 | 3.74099 | 0.06047327 | 1.401653 | -0.4516267 | 0.08479724 | -1.064552 | 0.07497114 | 0 | 1 | 0
Co10Ni60Ti30 | 3 | Co Ni Ti | 10 60 30 | 1.3113 | 4.925319 | 1795.9 | 0.02712259 | -20.4 | 8.382124 | 5.184793 | 1.796 | 0.1678213 | 8.1 | 0.2169312 | -12.89143 | 2.523257 | 3.863166 | 0.06108813 | 1.387652 | -0.3759949 | 0.08663311 | -0.887876 | 0.07524378 | 0 | 1 | 0
Co5Ni65Ti30 | 3 | Co Ni Ti | 5 65 30 | 1.31105 | 4.934431 | 1793.9 | 0.01337187 | -20.7 | 8.479534 | 4.295492 | 1.7975 | 0.1686972 | 8.15 | 0.2182296 | -1.702857 | 2.426282 | 1.467685 | 0.06139479 | 0.6370682 | -0.3164555 | 0.03400899 | -1.26315 | 0.07537916 | 0 | 1 | 0
Co30Ni5Zr65 | 3 | Co Ni Zr | 30 5 65 | 1.47955 | 8.343753 | 2000 | 0.04487179 | -29.5 | 9.726896 | 3.732968 | 1.524 | 0.2644504 | 5.8 | 0.3103448 | -17.7 | 4.647128 | 5.95976 | 0.1272966 | 1.187434 | -0.2256066 | 0.1270787 | -0.6663787 | 0.1137083 | 0 | 1 | 0
Co25Ni10Zr65 | 3 | Co Ni Zr | 25 10 65 | 1.4793 | 8.362063 | 1998 | 0.0481429 | -30.3 | 10.03257 | 4.280506 | 1.5255 | 0.2665422 | 5.85 | 0.3162393 | -19.62 | 6.489458 | 6.017069 | 0.1281547 | 1.322876 | -0.2486234 | 0.1310534 | -0.6699918 | 0.1139593 | 0 | 1 | 0
Co15Ni20Zr65 | 3 | Co Ni Zr | 15 20 65 | 1.4788 | 8.398702 | 1994 | 0.04737288 | -31.9 | 10.57225 | 4.526809 | 1.5285 | 0.2706525 | 5.95 | 0.3277311 | -19.14 | 6.897446 | 6.002848 | 0.1298659 | 1.293252 | -0.2491707 | 0.1300971 | -0.6822901 | 0.1144593 | 0 | 1 | 0
Co5Ni30Zr65 | 3 | Co Ni Zr | 5 30 65 | 1.4783 | 8.435365 | 1990 | 0.04888324 | -33.5 | 11.02781 | 3.732968 | 1.5315 | 0.2746684 | 6.05 | 0.338843 | -20.1 | 5.265947 | 6.03122 | 0.1315704 | 1.35 | -0.2002838 | 0.1319858 | -0.6478077 | 0.1149568 | 0 | 1 | 0
Co35Ni5Zr60 | 3 | Co Ni Zr | 35 5 60 | 1.46195 | 9.648073 | 1982 | 0.0398907 | -33.6 | 8.482924 | 3.333345 | 1.5515 | 0.2713536 | 6.05 | 0.338843 | -13.44 | 4.697758 | 5.339456 | 0.1427651 | 1.035616 | -0.1795073 | 0.1108388 | -0.6876262 | 0.1181664 | 0 | 1 | 0
Co25Ni15Zr60 | 3 | Co Ni Zr | 25 15 60 | 1.46145 | 9.685586 | 1978 | 0.04130106 | -35.2 | 8.968835 | 4.280506 | 1.5545 | 0.2751086 | 6.15 | 0.3495935 | -14.08 | 6.35399 | 5.362776 | 0.1444194 | 1.096586 | -0.2155429 | 0.1124378 | -0.7209744 | 0.1186283 | 0 | 1 | 0
Co15Ni25Zr60 | 3 | Co Ni Zr | 15 25 60 | 1.46095 | 9.723125 | 1974 | 0.04130106 | -36.8 | 9.361624 | 4.280506 | 1.5575 | 0.2787808 | 6.25 | 0.36 | -14.08 | 6.35399 | 5.362776 | 0.1460674 | 1.096586 | -0.2066986 | 0.1124378 | -0.7209744 | 0.1190881 | 0 | 1 | 0
Co5Ni35Zr60 | 3 | Co Ni Zr | 5 35 60 | 1.46045 | 9.76069 | 1970 | 0.0398907 | -38.4 | 9.672642 | 3.333345 | 1.5605 | 0.2823734 | 6.35 | 0.3700787 | -13.44 | 4.697758 | 5.339456 | 0.1477091 | 1.035616 | -0.1578645 | 0.1108388 | -0.6876262 | 0.1195457 | 0 | 1 | 0
Co40Ni5Zr55 | 3 | Co Ni Zr | 40 5 55 | 1.44435 | 10.98418 | 1964 | 0.0305505 | -37.7 | 6.395506 | 2.656603 | 1.579 | 0.2753525 | 6.3 | 0.3650794 | -7.54 | 4.567436 | 4.113602 | 0.1576947 | 0.781025 | -0.1296212 | 0.08312039 | -0.7455774 | 0.1214369 | 0 | 1 | 0
Co30Ni15Zr55 | 3 | Co Ni Zr | 30 15 55 | 1.44385 | 11.02261 | 1960 | 0.03296944 | -39.3 | 6.789882 | 3.732968 | 1.582 | 0.278758 | 6.4 | 0.375 | -8.34 | 5.711805 | 4.154592 | 0.159292 | 0.8789198 | -0.1707326 | 0.08576275 | -0.7929827 | 0.1218645 | 0 | 1 | 0
Co20Ni25Zr55 | 3 | Co Ni Zr | 20 25 55 | 1.44335 | 11.06107 | 1956 | 0.03256915 | -40.9 | 7.072659 | 3.921717 | 1.585 | 0.2820904 | 6.5 | 0.3846154 | -8.18 | 5.724587 | 4.146585 | 0.1608833 | 0.8660254 | -0.1718941 | 0.08529361 | -0.8090229 | 0.1222902 | 0 | 1 | 0
Co10Ni35Zr55 | 3 | Co Ni Zr | 10 35 55 | 1.44285 | 11.09956 | 1952 | 0.03112069 | -42.5 | 7.256893 | 3.333345 | 1.588 | 0.2853524 | 6.6 | 0.3939394 | -7.7 | 5.04125 | 4.121992 | 0.1624685 | 0.8077747 | -0.1424527 | 0.08370932 | -0.7876017 | 0.1227141 | 0 | 1 | 0
Co5Ni40Zr55 | 3 | Co Ni Zr | 5 40 55 | 1.4426 | 11.11881 | 1950 | 0.0305505 | -43.3 | 7.31454 | 2.656603 | 1.5895 | 0.2869577 | 6.65 | 0.3984962 | -7.54 | 4.567436 | 4.113602 | 0.1632589 | 0.781025 | -0.1130065 | 0.08312039 | -0.7455774 | 0.1229253 | 0 | 1 | 0
Co50Ni5Zr45 | 3 | Co Ni Zr | 50 5 45 | 1.40915 | 11.25533 | 1928 | 0.01354931 | -37.55455 | 6.353448 | 2.744532 | 1.634 | 0.2750527 | 6.8 | 0.3368984 | -0.7519008 | 1.924358 | 1.392804 | 0.1522199 | 0.4248607 | -0.1318179 | 0.03089533 | -1.336166 | 0.1244347 | 0 | 1 | 0
Co40Ni15Zr45 | 3 | Co Ni Zr | 40 15 45 | 1.40865 | 11.28837 | 1924 | 0.02197903 | -38.86364 | 6.694121 | 4.03098 | 1.637 | 0.2778687 | 6.9 | 0.3438735 | -2.207107 | 3.085162 | 2.366776 | 0.1534403 | 0.6558367 | -0.1819543 | 0.05182228 | -1.244658 | 0.1248031 | 0 | 1 | 0
Co30Ni25Zr45 | 3 | Co Ni Zr | 30 25 45 | 1.40815 | 11.32143 | 1920 | 0.02883238 | -40.17273 | 6.956965 | 4.502253 | 1.64 | 0.2806243 | 7 | 0.3506494 | -4.26843 | 3.833257 | 3.249292 | 0.1546563 | 0.8315105 | -0.1948914 | 0.07016039 | -1.156981 | 0.12517 | 0 | 1 | 0
Co20Ni35Zr45 | 3 | Co Ni Zr | 20 35 45 | 1.40765 | 11.35451 | 1916 | 0.03026976 | -41.48182 | 7.150566 | 4.348933 | 1.643 | 0.2833214 | 7.1 | 0.3572343 | -4.92314 | 3.946728 | 3.472747 | 0.1558679 | 0.8625862 | -0.1830484 | 0.07454492 | -1.106414 | 0.1255353 | 0 | 1 | 0
Co10Ni45Zr45 | 3 | Co Ni Zr | 10 45 45 | 1.40715 | 11.38762 | 1912 | 0.03200453 | -42.79091 | 7.280452 | 3.519663 | 1.646 | 0.2859615 | 7.2 | 0.3636364 | -6.183967 | 4.026973 | 3.848041 | 0.157075 | 0.8840105 | -0.1460611 | 0.08126747 | -0.9288725 | 0.125899 | 0 | 1 | 0
Co5Ni50Zr45 | 3 | Co Ni Zr | 5 50 45 | 1.4069 | 11.40418 | 1910 | 0.03211373 | -43.44545 | 7.322626 | 2.744532 | 1.6475 | 0.2872608 | 7.25 | 0.3667712 | -6.790083 | 4.001891 | 4.002007 | 0.1576769 | 0.8654373 | -0.1139163 | 0.08342506 | -0.7458216 | 0.1260803 | 0 | 1 | 0
Co55Ni5Zr40 | 3 | Co Ni Zr | 55 5 40 | 1.39155 | 10.13019 | 1910 | 0.04129483 | -33.33333 | 8.391795 | 3.511221 | 1.6615 | 0.2707448 | 7.05 | 0.2884161 | -12.32611 | 3.503966 | 5.234033 | 0.1330123 | 1.111589 | -0.1833152 | 0.1106899 | -0.7080993 | 0.1240714 | 0 | 1 | 0
Co45Ni15Zr40 | 3 | Co Ni Zr | 45 15 40 | 1.39105 | 10.15779 | 1906 | 0.0406083 | -34.4 | 8.738421 | 4.885597 | 1.6645 | 0.2733034 | 7.15 | 0.2937063 | -10.575 | 4.21286 | 4.912034 | 0.1339742 | 1.126177 | -0.2395649 | 0.1050586 | -0.99278 | 0.1244129 | 0 | 1 | 0
Co35Ni25Zr40 | 3 | Co Ni Zr | 35 25 40 | 1.39055 | 10.18542 | 1902 | 0.03811343 | -35.46667 | 9.040403 | 5.468565 | 1.6675 | 0.2758056 | 7.25 | 0.2988506 | -8.606111 | 4.538394 | 4.479186 | 0.1349325 | 1.07566 | -0.2571717 | 0.09622624 | -1.110511 | 0.1247529 | 0 | 1 | 0
Co25Ni35Zr40 | 3 | Co Ni Zr | 25 35 40 | 1.39005 | 10.21306 | 1898 | 0.03811343 | -36.53333 | 9.302091 | 5.468565 | 1.6705 | 0.278253 | 7.35 | 0.3038549 | -8.606111 | 4.538394 | 4.479186 | 0.1358875 | 1.07566 | -0.2500627 | 0.09622624 | -1.110511 | 0.1250915 | 0 | 1 | 0
Co15Ni45Zr40 | 3 | Co Ni Zr | 15 45 40 | 1.38955 | 10.24073 | 1894 | 0.027705 | -37.6 | 9.526804 | 4.885597 | 1.6735 | 0.280647 | 7.45 | 0.3087248 | -4.015 | 3.993983 | 3.119676 | 0.136839 | 0.8059977 | -0.2200178 | 0.06718086 | -1.193534 | 0.1254286 | 0 | 1 | 0
Co5Ni55Zr40 | 3 | Co Ni Zr | 5 55 40 | 1.38905 | 10.26841 | 1890 | 0.04129483 | -38.66667 | 9.71711 | 3.511221 | 1.6765 | 0.282989 | 7.55 | 0.3134658 | -12.32611 | 3.503966 | 5.234033 | 0.1377871 | 1.111589 | -0.1583926 | 0.1106899 | -0.7080993 | 0.1257642 | 0 | 1 | 0
Co60Ni5Zr35 | 3 | Co Ni Zr | 60 5 35 | 1.37395 | 8.976645 | 1892 | 0.04640857 | -29.13077 | 9.576893 | 4.00512 | 1.689 | 0.2635128 | 7.3 | 0.2434141 | -16.52166 | 2.807893 | 5.89704 | 0.114451 | 1.261548 | -0.2312122 | 0.1272881 | -0.681939 | 0.1223336 | 0 | 1 | 0
Co50Ni15Zr35 | 3 | Co Ni Zr | 50 15 35 | 1.37345 | 8.999516 | 1888 | 0.04638108 | -29.99231 | 9.918029 | 5.458984 | 1.692 | 0.2658308 | 7.4 | 0.2474012 | -14.81183 | 4.166312 | 5.659314 | 0.1152028 | 1.290254 | -0.2953825 | 0.1228139 | -0.9633406 | 0.122649 | 0 | 1 | 0
Co40Ni25Zr35 | 3 | Co Ni Zr | 40 25 35 | 1.37295 | 9.022403 | 1884 | 0.03847645 | -30.85385 | 10.22969 | 6.14034 | 1.695 | 0.2680951 | 7.5 | 0.2512821 | -8.710651 | 5.132452 | 4.467449 | 0.1159519 | 1.096968 | -0.3184115 | 0.09634098 | -1.148132 | 0.1229629 | 0 | 1 | 0
Co30Ni35Zr35 | 3 | Co Ni Zr | 30 35 35 | 1.37245 | 9.045306 | 1880 | 0.04295025 | -31.71538 | 10.5145 | 6.269544 | 1.698 | 0.2703072 | 7.6 | 0.2550607 | -11.46426 | 5.07656 | 5.067079 | 0.1166984 | 1.214797 | -0.316008 | 0.1097241 | -1.112689 | 0.1232754 | 0 | 1 | 0
Co20Ni45Zr35 | 3 | Co Ni Zr | 20 45 35 | 1.37195 | 9.068227 | 1876 | 0.04564138 | -32.57692 | 10.77459 | 5.875326 | 1.701 | 0.2724683 | 7.7 | 0.2587413 | -13.80036 | 4.585458 | 5.495523 | 0.1174422 | 1.278315 | -0.2914309 | 0.1192689 | -1.031914 | 0.1235865 | 0 | 1 | 0
Co10Ni55Zr35 | 3 | Co Ni Zr | 10 55 35 | 1.37145 | 9.091164 | 1872 | 0.046683 | -33.43846 | 11.01171 | 4.859738 | 1.704 | 0.2745797 | 7.8 | 0.2623274 | -15.71893 | 3.598322 | 5.793175 | 0.1181835 | 1.28679 | -0.2406414 | 0.1255393 | -0.8598773 | 0.1238962 | 0 | 1 | 0
Co5Ni60Zr35 | 3 | Co Ni Zr | 5 60 35 | 1.3712 | 9.102639 | 1870 | 0.01959919 | -33.86923 | 11.12212 | 4.00512 | 1.7055 | 0.275617 | 7.85 | 0.2640862 | -1.950888 | 3.089525 | 2.164659 | 0.1185531 | 0.5881389 | -0.1997784 | 0.04645518 | -1.188601 | 0.1240505 | 0 | 1 | 0
Co65Ni5Zr30 | 3 | Co Ni Zr | 65 5 30 | 1.35635 | 7.7935 | 1874 | 0.0214595 | -24.94286 | 10.2141 | 4.295492 | 1.7165 | 0.2531062 | 7.55 | 0.2015137 | -2.445714 | 3.475999 | 2.394629 | 0.09650035 | 0.6370682 | -0.279696 | 0.05118181 | -1.131187 | 0.1190503 | 0 | 1 | 0
Co55Ni15Zr30 | 3 | Co Ni Zr | 55 15 30 | 1.35585 | 7.812179 | 1870 | 0.03438898 | -25.62857 | 10.53978 | 5.821884 | 1.7195 | 0.2551955 | 7.65 | 0.2044818 | -6.857143 | 5.179211 | 3.952289 | 0.09707972 | 0.9868409 | -0.3540289 | 0.0848776 | -1.119267 | 0.1193397 | 0 | 1 | 0
Co45Ni25Zr30 | 3 | Co Ni Zr | 45 25 30 | 1.35535 | 7.830871 | 1866 | 0.04897444 | -26.31429 | 10.84486 | 6.591169 | 1.7225 | 0.2572329 | 7.75 | 0.2073733 | -16.25143 | 5.284147 | 5.849071 | 0.09765706 | 1.386891 | -0.3834876 | 0.1287461 | -1.055422 | 0.1196277 | 0 | 1 | 0
Co35Ni35Zr30 | 3 | Co Ni Zr | 35 35 30 | 1.35485 | 7.849577 | 1862 | 0.04633453 | -27 | 11.13104 | 6.832068 | 1.7255 | 0.2592195 | 7.85 | 0.2101911 | -13.76 | 5.725882 | 5.451274 | 0.0982324 | 1.317708 | -0.386051 | 0.1191512 | -1.110267 | 0.1199142 | 0 | 1 | 0
Co25Ni45Zr30 | 3 | Co Ni Zr | 25 45 30 | 1.35435 | 7.868297 | 1858 | 0.04174533 | -27.68571 | 11.39973 | 6.591169 | 1.7285 | 0.2611566 | 7.95 | 0.212938 | -10.62857 | 5.731485 | 4.854254 | 0.09880574 | 1.19084 | -0.3662641 | 0.1051988 | -1.128372 | 0.1201993 | 0 | 1 | 0
Co15Ni55Zr30 | 3 | Co Ni Zr | 15 55 30 | 1.35385 | 7.887031 | 1854 | 0.03438898 | -28.37143 | 11.65215 | 5.821884 | 1.7315 | 0.2630451 | 8.05 | 0.2156167 | -6.857143 | 5.179211 | 3.952289 | 0.09937709 | 0.9868409 | -0.322406 | 0.0848776 | -1.119267 | 0.1204831 | 0 | 1 | 0
Co5Ni65Zr30 | 3 | Co Ni Zr | 5 65 30 | 1.35335 | 7.905779 | 1850 | 0.04900162 | -29.05714 | 11.88934 | 4.295492 | 1.7345 | 0.2648863 | 8.15 | 0.2182296 | -19.31429 | 2.64456 | 6.21095 | 0.09994646 | 1.350512 | -0.2417563 | 0.1370919 | -0.6617708 | 0.1207654 | 0 | 1 | 0
Co70Ni5Zr25 | 3 | Co Ni Zr | 70 5 25 | 1.33875 | 6.579521 | 1856 | 0.02294364 | -20.76667 | 10.40728 | 4.408919 | 1.744 | 0.2391109 | 7.8 | 0.1623932 | -2.891111 | 3.792332 | 2.575514 | 0.07912844 | 0.6747219 | -0.332208 | 0.05493872 | -1.074502 | 0.1139635 | 0 | 1 | 0
Co60Ni15Zr25 | 3 | Co Ni Zr | 60 15 25 | 1.33825 | 6.594433 | 1852 | 0.05177811 | -21.3 | 10.70993 | 6.002006 | 1.747 | 0.2409793 | 7.9 | 0.164557 | -20.32 | 4.62066 | 6.292309 | 0.07956497 | 1.473774 | -0.4199363 | 0.1420156 | -0.9210263 | 0.1142263 | 0 | 1 | 0
Co50Ni25Zr25 | 3 | Co Ni Zr | 50 25 25 | 1.33775 | 6.609357 | 1848 | 0.04429604 | -21.83333 | 10.99779 | 6.850778 | 1.75 | 0.2427962 | 8 | 0.1666667 | -12.27778 | 6.24954 | 5.138175 | 0.08 | 1.266479 | -0.4573351 | 0.1120082 | -1.106876 | 0.1144876 | 0 | 1 | 0
Co40Ni35Zr25 | 3 | Co Ni Zr | 40 35 25 | 1.33725 | 6.624291 | 1844 | 0.04888572 | -22.36667 | 11.272 | 7.190065 | 1.753 | 0.2445629 | 8.1 | 0.1687243 | -15.66444 | 6.348395 | 5.717447 | 0.08043354 | 1.399444 | -0.46548 | 0.126167 | -1.103171 | 0.1147475 | 0 | 1 | 0
Co30Ni45Zr25 | 3 | Co Ni Zr | 30 45 25 | 1.33675 | 6.639237 | 1840 | 0.05135687 | -22.9 | 11.53354 | 7.078371 | 1.756 | 0.2462803 | 8.2 | 0.1707317 | -18.18 | 6.021224 | 6.07233 | 0.0808656 | 1.470714 | -0.4502743 | 0.1354588 | -1.067994 | 0.1150059 | 0 | 1 | 0
Co20Ni55Zr25 | 3 | Co Ni Zr | 20 55 25 | 1.33625 | 6.654194 | 1836 | 0.05206443 | -23.43333 | 11.78324 | 6.497835 | 1.759 | 0.2479496 | 8.3 | 0.1726908 | -19.82444 | 5.230009 | 6.255873 | 0.08129619 | 1.487007 | -0.4115167 | 0.1407643 | -0.9883946 | 0.1152629 | 0 | 1 | 0
Co10Ni65Zr25 | 3 | Co Ni Zr | 10 65 25 | 1.33575 | 6.669162 | 1832 | 0.03101113 | -23.96667 | 12.02184 | 5.330231 | 1.762 | 0.2495716 | 8.4 | 0.1746032 | -5.564444 | 4.950012 | 3.542626 | 0.08172531 | 0.8928089 | -0.3417726 | 0.07580361 | -1.067098 | 0.1155185 | 0 | 1 | 0
Co5Ni70Zr25 | 3 | Co Ni Zr | 5 70 25 | 1.3355 | 6.67665 | 1830 | 0.02294364 | -24.23333 | 12.13719 | 4.408919 | 1.7635 | 0.2503652 | 8.45 | 0.1755424 | -2.891111 | 3.792332 | 2.575514 | 0.08193933 | 0.6747219 | -0.2873894 | 0.05493872 | -1.074502 | 0.1156458 | 0 | 1 | 0
Co75Ni5Zr20 | 3 | Co Ni Zr | 75 5 20 | 1.32115 | 5.333422 | 1838 | 0.04861809 | -16.6 | 10.18381 | 4.352947 | 1.7715 | 0.2208455 | 8.05 | 0.1257764 | -20.5171875 | 2.578565 | 6.082278 | 0.06230596 | 1.38588 | -0.3933729 | 0.1407184 | -0.6337726 | 0.1066716 | 0 | 1 | 0
Co65Ni15Zr20 | 3 | Co Ni Zr | 65 15 20 | 1.32065 | 5.344906 | 1834 | 0.05212905 | -17 | 10.45706 | 6.007764 | 1.7745 | 0.2224966 | 8.15 | 0.1273006 | -21.3646875 | 4.607078 | 6.284132 | 0.06262327 | 1.508013 | -0.4996423 | 0.1450285 | -0.9049125 | 0.1069063 | 0 | 1 | 0
Co55Ni25Zr20 | 3 | Co Ni Zr | 55 25 20 | 1.32015 | 5.356399 | 1830 | 0.05353534 | -17.4 | 10.71961 | 6.929065 | 1.7775 | 0.2240954 | 8.25 | 0.1287879 | -21.1096875 | 5.862743 | 6.331092 | 0.06293952 | 1.553155 | -0.5473966 | 0.1447918 | -1.017597 | 0.1071395 | 0 | 1 | 0
Co45Ni35Zr20 | 3 | Co Ni Zr | 45 35 20 | 1.31965 | 5.367901 | 1826 | 0.05316542 | -17.8 | 10.97224 | 7.356281 | 1.7805 | 0.225643 | 8.35 | 0.1302395 | -19.7521875 | 6.56035 | 6.215393 | 0.0632547 | 1.539296 | -0.562263 | 0.1404214 | -1.072027 | 0.1073712 | 0 | 1 | 0
Co35Ni45Zr20 | 3 | Co Ni Zr | 35 45 20 | 1.31915 | 5.379411 | 1822 | 0.05091637 | -18.2 | 11.21561 | 7.356281 | 1.7835 | 0.2271404 | 8.45 | 0.1316568 | -17.2921875 | 6.786074 | 5.90901 | 0.06356883 | 1.467606 | -0.551835 | 0.1316255 | -1.09149 | 0.1076014 | 0 | 1 | 0
Co25Ni55Zr20 | 3 | Co Ni Zr | 25 55 20 | 1.31865 | 5.39093 | 1818 | 0.05353534 | -18.6 | 11.45033 | 6.929065 | 1.7865 | 0.2285886 | 8.55 | 0.1330409 | -21.1096875 | 5.862743 | 6.331092 | 0.06388189 | 1.553155 | -0.5171616 | 0.1447918 | -1.017597 | 0.1078301 | 0 | 1 | 0
Co15Ni65Zr20 | 3 | Co Ni Zr | 15 65 20 | 1.31815 | 5.402458 | 1814 | 0.03857144 | -19 | 11.6769 | 6.007764 | 1.7895 | 0.2299886 | 8.65 | 0.1343931 | -9.0646875 | 5.913867 | 4.429897 | 0.06419391 | 1.102677 | -0.4533554 | 0.09562862 | -1.046607 | 0.1080573 | 0 | 1 | 0
Co5Ni75Zr20 | 3 | Co Ni Zr | 5 75 20 | 1.31765 | 5.413995 | 1810 | 0.02416315 | -19.4 | 11.8958 | 4.352947 | 1.7925 | 0.2313412 | 8.75 | 0.1357143 | -3.2971875 | 4.045741 | 2.722928 | 0.06450488 | 0.7039919 | -0.340838 | 0.05802747 | -1.015042 | 0.108283 | 0 | 1 | 0
Cu60Zr30Ti10 | 3 | Cu Zr Ti | 15 7.5 2.5 | 1.3939 | 8.3148 | 1647.162 | 0.1033986 | -15.6 | 4.749737 | 3.950494 | 1.693 | 0.2599635 | 8.2 | 0.3414634 | -7.68 | 2.307352 | 4.798235 | 0.1222682 | 1.714643 | -0.3486281 | 0.1186423 | -0.8042466 | 0.1055358 | 0 | 1 | 0
Cu52.3Zr40Ti7.7 | 3 | Cu Zr Ti | 52.3 40 7.7 | 1.422168 | 10.1372 | 1710.77071 | 0.06924838 | -19.786 | 3.32371 | 2.528668 | 1.64428 | 0.273032 | 7.661 | 0.4358439 | -5.794712 | 2.292983 | 3.823429 | 0.155521 | 1.263321 | -0.1977338 | 0.1031609 | -0.8137952 | 0.1090962 | 0 | 1 | 0
Cu44.8Zr41.9Ti13.3 | 3 | Cu Zr Ti | 44.8 41.9 13.3 | 1.438647 | 9.062694 | 1758.06596 | 0.1844648 | -17.58562 | 4.123524 | 3.921817 | 1.61329 | 0.266772 | 7.136 | 0.4394619 | -12.0707 | 3.416025 | 8.599452 | 0.1442346 | 2.565205 | -0.3307926 | 0.20247 | -0.42222 | 0.1053073 | 0 | 1 | 0
Cu35.8Zr33.7Ti30.5 | 3 | Cu Zr Ti | 35.8 33.7 30.5 | 1.443645 | 6.398319 | 1795.22266 | 0.2118995 | -11.70582 | 4.726204 | 6.173891 | 1.59811 | 0.2405862 | 6.506 | 0.3851829 | -18.12033 | 1.975699 | 10.18872 | 0.1053392 | 3.326104 | -0.6662063 | 0.2519663 | -0.4649145 | 0.09417399 | 0 | 1 | 0
Cu40Zr40Ti20 | 3 | Cu Zr Ti | 40 40 20 | 1.4448 | 7.696567 | 1782.508 | 0.2077836 | -14.66667 | 4.706969 | 5.255653 | 1.6 | 0.256671 | 6.8 | 0.4117647 | -16.08889 | 2.549286 | 9.841155 | 0.125 | 3.049916 | -0.49393 | 0.236771 | -0.4300885 | 0.1007742 | 0 | 1 | 0
Cu40Zr30Ti30 | 3 | Cu Zr Ti | 40 30 30 | 1.4307 | 7.115398 | 1763.808 | 0.2022038 | -12.8 | 4.476606 | 5.538176 | 1.621 | 0.2418863 | 6.8 | 0.4117647 | -16.62 | 1.883945 | 9.650132 | 0.114744 | 3.15 | -0.5671002 | 0.2384179 | -0.4680046 | 0.09513802 | 0 | 1 | 0
Cu40Zr20Ti40 | 3 | Cu Zr Ti | 40 20 40 | 1.4166 | 6.52266 | 1745.108 | 0.1848583 | -10.93333 | 4.022713 | 5.255653 | 1.642 | 0.2241785 | 6.8 | 0.4117647 | -14.59556 | 2.29955 | 8.790099 | 0.1047503 | 3.049916 | -0.609153 | 0.2231534 | -0.5150524 | 0.08776504 | 0 | 1 | 0
Cu46Zr14Ti40 | 3 | Cu Zr Ti | 46 14 40 | 1.3971 | 7.261868 | 1698.8942 | 0.1780084 | -11.61926 | 3.404743 | 3.72834 | 1.6762 | 0.2173466 | 7.22 | 0.4459834 | -11.68534 | 3.202964 | 8.308829 | 0.1137361 | 2.483325 | -0.4351108 | 0.1960291 | -0.4314885 | 0.08512858 | 0 | 1 | 0
Cu53Zr7Ti40 | 3 | Cu Zr Ti | 53 7 40 | 1.37435 | 7.010587 | 1644.9781 | 0.09603228 | -10.42 | 2.751527 | 2.588189 | 1.7161 | 0.2019004 | 7.71 | 0.4267185 | -6.016 | 1.944903 | 4.372806 | 0.1071616 | 1.4 | -0.3425897 | 0.1036581 | -0.7490473 | 0.07854496 | 0 | 1 | 0
Cu55Zr20Ti25 | 3 | Cu Zr Ti | 55 20 25 | 1.389 | 7.991361 | 1657.6235 | 0.1073588 | -13.7 | 4.012792 | 3.921717 | 1.696 | 0.236144 | 7.85 | 0.4012739 | -10.1 | 2.457723 | 5.386475 | 0.120283 | 1.75 | -0.388323 | 0.1352997 | -0.7562566 | 0.09460602 | 0 | 1 | 0
Cu63Zr20Ti17 | 3 | Cu Zr Ti | 63 20 17 | 1.37428 | 7.00585 | 1610.9651 | 0.09304387 | -12.26 | 4.712547 | 4.504571 | 1.7248 | 0.2373119 | 8.41 | 0.3079667 | -7.8472 | 3.03467 | 4.786768 | 0.101577 | 1.657981 | -0.4649289 | 0.1227084 | -0.8572856 | 0.09656347 | 0 | 1 | 0
Cu70Zr15Ti15 | 3 | Cu Zr Ti | 70 15 15 | 1.35435 | 5.637391 | 1560.789 | 0.08608068 | -9.6 | 4.765501 | 4.526809 | 1.7605 | 0.2207142 | 8.9 | 0.2359551 | -6.3 | 2.754124 | 4.358287 | 0.07923885 | 1.603901 | -0.5515712 | 0.1118984 | -0.918467 | 0.09070984 | 0 | 1 | 0
Cu70Zr25Ti5 | 3 | Cu Zr Ti | 70 25 5 | 1.36845 | 6.609668 | 1579.489 | 0.09435679 | -12.4 | 5.450688 | 3.921717 | 1.7395 | 0.248887 | 8.9 | 0.2359551 | -5.9 | 1.830956 | 4.094634 | 0.09226789 | 1.75 | -0.4051591 | 0.1047962 | -0.873053 | 0.1031317 | 0 | 1 | 0
Cu75Zr12.5Ti12.5 | 3 | Cu Zr Ti | 75 12.5 12.5 | 1.341625 | 4.742383 | 1526.9525 | 0.07865999 | -8 | 4.703722 | 4.32236 | 1.78375 | 0.2080828 | 9.25 | 0.1891892 | -5.125 | 2.423236 | 3.976111 | 0.06517169 | 1.515544 | -0.6015826 | 0.1024924 | -0.9687268 | 0.0862403 | 0 | 1 | 0
Cu75Zr5Ti20 | 3 | Cu Zr Ti | 75 5 20 | 1.33105 | 3.985575 | 1512.9275 | 0.0885637 | -5.9 | 3.552816 | 3.921717 | 1.7995 | 0.1790663 | 9.25 | 0.1891892 | -5.44 | 1.767864 | 3.903743 | 0.05584885 | 1.714643 | -0.6959631 | 0.1013916 | -0.904258 | 0.07221012 | 0 | 1 | 0
Cu52.7Zr14.2Ti33.1 | 3 | Cu Zr Ti | 52.7 14.2 33.1 | 1.385054 | 7.729229 | 1660.19179 | 0.0904391 | -12.49 | 3.45897 | 3.276629 | 1.6999 | 0.2213445 | 7.689 | 0.4306152 | -8.924416 | 2.096316 | 4.830662 | 0.1177128 | 1.578279 | -0.3615376 | 0.1271297 | -0.764514 | 0.08766954 | 0 | 1 | 0
Cu74.2Zr4.1Ti21.7 | 3 | Cu Zr Ti | 74.2 4.1 21.7 | 1.331253 | 4.000216 | 1515.91034 | 0.05187507 | -5.792 | 3.353533 | 3.818724 | 1.79851 | 0.1764763 | 9.194 | 0.1964325 | -2.351432 | 2.079242 | 3.193623 | 0.05643004 | 0.9602765 | -0.6928746 | 0.08057539 | -1.218294 | 0.07063212 | 0 | 1 | 0
Cu61.4Zr8.2Ti30.4 | 3 | Cu Zr Ti | 61.4 8.2 30.4 | 1.360586 | 6.069885 | 1598.23078 | 0.1014335 | -9.244 | 3.555013 | 3.891584 | 1.74382 | 0.2040784 | 8.298 | 0.3256206 | -7.081984 | 2.178485 | 4.601028 | 0.089562 | 1.708688 | -0.5145174 | 0.1140297 | -0.8179138 | 0.08095778 | 0 | 1 | 0
Cu55Zr24.3Ti20.7 | 3 | Cu Zr Ti | 55 24.3 20.7 | 1.395063 | 8.391234 | 1665.6645 | 0.1068032 | -14.904 | 4.1382 | 3.932875 | 1.68697 | 0.2457562 | 7.85 | 0.4012739 | -10.130184 | 2.483264 | 5.381568 | 0.1262797 | 1.749314 | -0.3643211 | 0.1355502 | -0.7574803 | 0.09873133 | 0 | 1 | 0
Cu43.6Zr18.1Ti38.3 | 3 | Cu Zr Ti | 43.6 18.1 38.3 | 1.407297 | 7.102481 | 1720.55872 | 0.1709848 | -11.76582 | 3.793668 | 4.533284 | 1.65895 | 0.2243626 | 7.052 | 0.432785 | -13.03688 | 2.35625 | 8.126285 | 0.1123262 | 2.803222 | -0.5085744 | 0.206563 | -0.5253916 | 0.08808713 | 0 | 1 | 0
Cu42Zr39.9Ti18.1 | 3 | Cu Zr Ti | 42 39.9 18.1 | 1.440979 | 8.190215 | 1770.6564 | 0.1759275 | -15.65007 | 4.527625 | 4.821288 | 1.60741 | 0.2597764 | 6.94 | 0.4236311 | -13.46895 | 2.416724 | 8.345442 | 0.1318117 | 2.904804 | -0.4353364 | 0.2124439 | -0.5241968 | 0.1022525 | 0 | 1 | 0
Cu70Zr27Ti3 | 3 | Cu Zr Ti | 70 27 3 | 1.37127 | 6.801724 | 1583.229 | 0.04656696 | -12.96 | 5.535305 | 3.608732 | 1.7353 | 0.2539388 | 8.9 | 0.2359551 | -1.9224 | 1.982366 | 3.023806 | 0.09491154 | 0.8312039 | -0.365235 | 0.07609658 | -1.280913 | 0.1052629 | 0 | 1 | 0
Cu63Zr32Ti5 | 3 | Cu Zr Ti | 63 32 5 | 1.3912 | 8.13686 | 1633.4051 | 0.09738761 | -15.62 | 5.066448 | 3.600667 | 1.6996 | 0.2651185 | 8.41 | 0.3079667 | -5.9392 | 1.800231 | 4.182479 | 0.1179101 | 1.68 | -0.3195635 | 0.10429 | -0.8369266 | 0.1082476 | 0 | 1 | 0
Cu63.5Zr22Ti14.5 | 3 | Cu Zr Ti | 63.5 22 14.5 | 1.37618 | 7.134241 | 1611.78895 | 0.09914346 | -12.73 | 4.85276 | 4.463765 | 1.7224 | 0.2423391 | 8.445 | 0.3025459 | -8.008 | 2.83534 | 4.854155 | 0.1031119 | 1.737354 | -0.4479961 | 0.1227872 | -0.8387943 | 0.09885449 | 0 | 1 | 0
Cu63.5Zr16.5Ti20 | 3 | Cu Zr Ti | 63.5 16.5 20 | 1.368425 | 6.607962 | 1601.50395 | 0.09713573 | -11.19 | 4.520893 | 4.514317 | 1.73395 | 0.2279384 | 8.445 | 0.3025459 | -8.016 | 2.943231 | 4.849623 | 0.09576401 | 1.714643 | -0.4984 | 0.1233014 | -0.8456906 | 0.09250093 | 0 | 1 | 0
Cu63.5Zr7Ti29.5 | 3 | Cu Zr Ti | 63.5 7 29.5 | 1.35503 | 5.684745 | 1583.73895 | 0.06591824 | -8.53 | 3.503181 | 3.908126 | 1.7539 | 0.1990723 | 8.445 | 0.3025459 | -4.48 | 2.695884 | 3.776641 | 0.08330007 | 1.214455 | -0.5455805 | 0.09843875 | -0.9999937 | 0.07896038 | 0 | 1 | 0
Cu53Zr36Ti11 | 3 | Cu Zr Ti | 53 36 11 | 1.41524 | 9.697295 | 1699.2081 | 0.08118396 | -18.54 | 3.707034 | 3.069848 | 1.6552 | 0.2670074 | 7.71 | 0.4267185 | -7.524 | 2.251747 | 4.408978 | 0.1478975 | 1.449862 | -0.2479176 | 0.1173456 | -0.7923701 | 0.1069605 | 0 | 1 | 0
Cu70Zr28Ti2 | 3 | Cu Zr Ti | 70 28 2 | 1.37268 | 6.897456 | 1585.099 | 0.0402954 | -13.24 | 5.571858 | 3.408804 | 1.7332 | 0.2564016 | 8.9 | 0.2359551 | -1.3184 | 1.695113 | 2.797226 | 0.09623817 | 0.6858571 | -0.3422438 | 0.06933571 | -1.414609 | 0.1062909 | 0 | 1 | 0
Cu68Zr16Ti16 | 3 | Cu Zr Ti | 68 16 16 | 1.35944 | 5.990702 | 1574.3236 | 0.08886369 | -10.24 | 4.752431 | 4.560617 | 1.7512 | 0.2248968 | 8.76 | 0.2557078 | -6.784 | 2.860107 | 4.502326 | 0.08497031 | 1.632667 | -0.5313109 | 0.1154123 | -0.898668 | 0.09212449 | 0 | 1 | 0
Cu68Zr24Ti8 | 3 | Cu Zr Ti | 68 24 8 | 1.37072 | 6.764328 | 1589.2836 | 0.09643036 | -12.48 | 5.270901 | 4.212575 | 1.7344 | 0.2468211 | 8.76 | 0.2557078 | -6.6432 | 2.268773 | 4.401551 | 0.0954797 | 1.748599 | -0.4294788 | 0.1116774 | -0.8643235 | 0.1017746 | 0 | 1 | 0
Cu60Zr30Ti10 | 3 | Cu Zr Ti | 60 30 10 | 1.3939 | 8.3148 | 1647.162 | 0.07702266 | -15.6 | 4.749737 | 3.950494 | 1.693 | 0.2599635 | 8.2 | 0.3414634 | -6.24 | 2.848461 | 4.242975 | 0.1222682 | 1.4 | -0.3486281 | 0.1112025 | -0.9001069 | 0.1055358 | 0 | 1 | 0
Cu55Zr10Ti35 | 3 | Cu Zr Ti | 55 10 35 | 1.3749 | 7.047785 | 1638.9235 | 0.1044406 | -10.9 | 3.304921 | 3.333345 | 1.717 | 0.2106205 | 7.85 | 0.4012739 | -7.7 | 1.980959 | 4.866146 | 0.1065812 | 1.603901 | -0.4062659 | 0.1177285 | -0.7593124 | 0.08299958 | 0 | 1 | 0
Cu36Ni9Ti55 | 3 | Cu Ni Ti | 36 9 55 | 1.37632 | 6.225296 | 1711.8672 | 0.06998509 | -12.78 | 5.373351 | 3.223705 | 1.7029 | 0.1801127 | 7.06 | 0.4334278 | -1.5192 | 2.615673 | 2.262308 | 0.09566034 | 1.037497 | -0.3589406 | 0.05433314 | -1.211111 | 0.06910543 | 0 | 1 | 0
Cu43Ni7Ti50 | 3 | Cu Ni Ti | 43 7 50 | 1.36776 | 6.890098 | 1675.3011 | 0.04556782 | -12.64 | 4.510831 | 1.683527 | 1.7207 | 0.1807167 | 7.43 | 0.461642 | 0.9632 | 0.3597562 | 0.4359407 | 0.1050154 | 0.1734935 | -0.2014165 | 0.001734935 | -0.6905076 | 0.06913969 | 0 | 1 | 0
Cu30Ni5Ti65 | 3 | Cu Ni Ti | 30 5 65 | 1.396 | 4.727794 | 1755.381 | 0.08476069 | -8.9 | 4.792964 | 3.732968 | 1.6665 | 0.1724029 | 6.4 | 0.375 | -4.86 | 2.764054 | 3.267694 | 0.07590759 | 1.577973 | -0.5517377 | 0.08282663 | -0.8955304 | 0.06460349 | 0 | 1 | 0
Cu20Ni15Ti65 | 3 | Cu Ni Ti | 20 15 65 | 1.3928 | 4.968409 | 1792.404 | 0.07534041 | -14.1 | 7.09031 | 4.526809 | 1.6675 | 0.1737779 | 6.3 | 0.3650794 | -7.5 | 4.572745 | 3.459039 | 0.07646177 | 1.519868 | -0.4545421 | 0.08349401 | -0.8446099 | 0.0680413 | 0 | 1 | 0
Cu10Ni25Ti65 | 3 | Cu Ni Ti | 10 25 65 | 1.3896 | 5.210132 | 1829.427 | 0.0588791 | -19.3 | 8.003281 | 4.280506 | 1.6685 | 0.1751364 | 6.2 | 0.3548387 | -10.78 | 5.047069 | 3.62748 | 0.07701528 | 1.452584 | -0.3405672 | 0.08414422 | -0.7600283 | 0.07126838 | 0 | 1 | 0
Cu5Ni30Ti65 | 3 | Cu Ni Ti | 5 30 65 | 1.388 | 5.331412 | 1847.9385 | 0.08476069 | -21.9 | 8.116188 | 3.732968 | 1.669 | 0.1758096 | 6.15 | 0.3495935 | -4.86 | 2.764054 | 3.267694 | 0.07729179 | 1.577973 | -0.2738296 | 0.08282663 | -0.8955304 | 0.0728115 | 0 | 1 | 0
Cu35Ni5Ti60 | 3 | Cu Ni Ti | 35 5 60 | 1.3868 | 5.422556 | 1726.2195 | 0.07975507 | -9.8 | 4.559605 | 3.333345 | 1.6845 | 0.176988 | 6.75 | 0.4074074 | -3.36 | 2.488334 | 2.889349 | 0.08578213 | 1.382932 | -0.4619409 | 0.07226514 | -0.9580351 | 0.06658762 | 0 | 1 | 0
Cu30Ni10Ti60 | 3 | Cu Ni Ti | 30 10 60 | 1.3852 | 5.544326 | 1744.731 | 0.05552779 | -12.4 | 5.912698 | 3.950494 | 1.685 | 0.1776091 | 6.7 | 0.4029851 | -8.16 | 4.836442 | 3.246296 | 0.08605341 | 1.264911 | -0.4420225 | 0.07352551 | -0.7997894 | 0.06819793 | 0 | 1 | 0
Cu20Ni20Ti60 | 3 | Cu Ni Ti | 20 20 60 | 1.382 | 5.788712 | 1781.754 | 0.07079302 | -17.6 | 7.29109 | 4.385547 | 1.686 | 0.1788407 | 6.6 | 0.3939394 | -5.76 | 4.559389 | 3.120965 | 0.08659549 | 1.319091 | -0.3674 | 0.07303424 | -0.9021977 | 0.07127407 | 0 | 1 | 0
Cu10Ni30Ti60 | 3 | Cu Ni Ti | 10 30 60 | 1.3788 | 6.034233 | 1818.777 | 0.07848692 | -22.8 | 7.605261 | 3.950494 | 1.687 | 0.1800583 | 6.5 | 0.3846154 | -4 | 3.411744 | 2.972851 | 0.08713693 | 1.363818 | -0.273939 | 0.07252586 | -0.9639708 | 0.07417677 | 0 | 1 | 0
Cu5Ni35Ti60 | 3 | Cu Ni Ti | 5 35 60 | 1.3772 | 6.157421 | 1837.2885 | 0.04350257 | -25.4 | 7.423611 | 3.333345 | 1.6875 | 0.180662 | 6.45 | 0.379845 | -9.6 | 4.321666 | 3.301094 | 0.08740741 | 1.233896 | -0.21601 | 0.07376483 | -0.7356073 | 0.07556914 | 0 | 1 | 0
Cu40Ni5Ti55 | 3 | Cu Ni Ti | 40 5 55 | 1.3776 | 6.126597 | 1697.058 | 0.06763051 | -10.7 | 4.266439 | 2.656603 | 1.7025 | 0.1796629 | 7.1 | 0.4366197 | -1.5 | 2.063977 | 2.206533 | 0.09544787 | 1.044031 | -0.3516048 | 0.05418718 | -1.136782 | 0.06790888 | 0 | 1 | 0
Cu35Ni10Ti55 | 3 | Cu Ni Ti | 35 10 55 | 1.376 | 6.25 | 1715.5695 | 0.07030985 | -13.3 | 5.58592 | 3.333345 | 1.703 | 0.1802249 | 7.05 | 0.4326241 | -1.54 | 2.731697 | 2.275428 | 0.09571345 | 1.035616 | -0.3576526 | 0.05436911 | -1.220559 | 0.06940007 | 0 | 1 | 0
Cu25Ni20Ti55 | 3 | Cu Ni Ti | 25 20 55 | 1.3728 | 6.497669 | 1752.5925 | 0.06873456 | -18.5 | 6.860211 | 3.921717 | 1.704 | 0.1813395 | 6.95 | 0.4244604 | -2.1 | 3.624417 | 2.389769 | 0.09624413 | 1.011187 | -0.3159217 | 0.05471746 | -1.183185 | 0.07225344 | 0 | 1 | 0
Cu15Ni30Ti55 | 3 | Cu Ni Ti | 15 30 55 | 1.3696 | 6.746495 | 1789.6155 | 0.07055791 | -23.7 | 7.028691 | 3.732968 | 1.705 | 0.1824418 | 6.85 | 0.4160584 | -1.74 | 3.228955 | 2.336333 | 0.09677419 | 1.024695 | -0.2483285 | 0.05454585 | -1.22655 | 0.07495037 | 0 | 1 | 0
Cu5Ni40Ti55 | 3 | Cu Ni Ti | 5 40 55 | 1.3664 | 6.996487 | 1826.6385 | 0.06763051 | -28.9 | 6.182435 | 2.656603 | 1.706 | 0.183532 | 6.75 | 0.4074074 | -1.5 | 2.063977 | 2.206533 | 0.09730363 | 1.044031 | -0.1552174 | 0.05418718 | -1.136782 | 0.07750649 | 0 | 1 | 0
Cu45Ni5Ti50 | 3 | Cu Ni Ti | 45 5 50 | 1.3684 | 6.840105 | 1667.8965 | 0.03981559 | -11.6 | 3.9 | 1.351445 | 1.7205 | 0.1805125 | 7.45 | 0.4630872 | 0.72 | 0.384 | 0.3765297 | 0.1049114 | 0.15 | -0.177574 | 0.0015 | -0.7406066 | 0.0685807 | 0 | 1 | 0
Cu40Ni10Ti50 | 3 | Cu Ni Ti | 40 10 50 | 1.3668 | 6.965174 | 1686.408 | 0.04476908 | -14.2 | 5.2 | 2.080289 | 1.721 | 0.1810221 | 7.4 | 0.4594595 | 1.28 | 0.288 | 0.5110188 | 0.1051714 | 0.2 | -0.2207867 | 0.002 | -0.7617865 | 0.06996582 | 0 | 1 | 0
Cu30Ni20Ti50 | 3 | Cu Ni Ti | 30 20 50 | 1.3636 | 7.216192 | 1723.431 | 0.06022295 | -19.4 | 6.368673 | 2.797865 | 1.722 | 0.182033 | 7.3 | 0.4520548 | 1.92 | 0.03919184 | 0.6195358 | 0.1056911 | 0.244949 | -0.2219853 | 0.00244949 | -0.5888113 | 0.07261838 | 0 | 1 | 0
Cu50Ni5Ti45 | 3 | Cu Ni Ti | 50 5 45 | 1.3592 | 6.188132 | 1638.735 | 0.09160857 | -10.16116 | 3.984826 | 2.744532 | 1.7385 | 0.1795627 | 7.8 | 0.3986014 | -0.8039669 | 1.416548 | 2.418422 | 0.09341909 | 1.149601 | -0.3664629 | 0.05320031 | -0.8477253 | 0.06859627 | 0 | 1 | 0
Cu45Ni10Ti45 | 3 | Cu Ni Ti | 45 10 45 | 1.3576 | 6.291852 | 1657.2465 | 0.1015546 | -12.23554 | 5.264686 | 3.519663 | 1.739 | 0.180025 | 7.75 | 0.3958944 | -0.108595 | 1.46268 | 2.457647 | 0.09362748 | 1.151766 | -0.3898247 | 0.05129588 | -0.7736105 | 0.06988503 | 0 | 1 | 0
Cu35Ni20Ti45 | 3 | Cu Ni Ti | 35 20 45 | 1.3544 | 6.500027 | 1694.2695 | 0.1109706 | -16.42397 | 6.676335 | 4.348933 | 1.74 | 0.180942 | 7.65 | 0.3903743 | 0.9201653 | 1.354501 | 2.381923 | 0.09404389 | 1.095274 | -0.3706175 | 0.04640128 | -0.7684616 | 0.07235315 | 0 | 1 | 0
Cu25Ni30Ti45 | 3 | Cu Ni Ti | 25 30 45 | 1.3512 | 6.709188 | 1731.2925 | 0.1116908 | -20.66529 | 7.215248 | 4.502253 | 1.741 | 0.1818488 | 7.55 | 0.384708 | 1.466281 | 1.302473 | 2.163402 | 0.09445982 | 0.9808959 | -0.3200444 | 0.04006008 | -0.9403524 | 0.07468665 | 0 | 1 | 0
Cu15Ni40Ti45 | 3 | Cu Ni Ti | 15 40 45 | 1.348 | 6.919342 | 1768.3155 | 0.1075292 | -24.9595 | 7.059707 | 4.03098 | 1.742 | 0.1827457 | 7.45 | 0.3788896 | 0.4661157 | 1.416371 | 2.439596 | 0.09487527 | 1.131419 | -0.2512134 | 0.04901597 | -0.7524908 | 0.07689698 | 0 | 1 | 0
Cu5Ni50Ti45 | 3 | Cu Ni Ti | 5 50 45 | 1.3448 | 7.130496 | 1805.3385 | 0.09160857 | -29.30661 | 6.12958 | 2.744532 | 1.743 | 0.1836328 | 7.35 | 0.3729128 | -0.8039669 | 1.416548 | 2.418422 | 0.09529025 | 1.149601 | -0.1562068 | 0.05320031 | -0.8477253 | 0.07899367 | 0 | 1 | 0
Cu55Ni5Ti40 | 3 | Cu Ni Ti | 55 5 40 | 1.35 | 5.530864 | 1609.5735 | 0.09167695 | -8.811111 | 3.997495 | 3.511221 | 1.7565 | 0.1767845 | 8.15 | 0.3394683 | 1.330556 | 1.655886 | 1.416354 | 0.08217098 | 0.6151623 | -0.4955579 | 0.02462506 | -0.9122163 | 0.06792879 | 0 | 1 | 0
Cu50Ni10Ti40 | 3 | Cu Ni Ti | 50 10 40 | 1.3484 | 5.616533 | 1628.085 | 0.1170333 | -10.44444 | 5.223404 | 4.327993 | 1.757 | 0.1772033 | 8.1 | 0.3374486 | -1.464444 | 1.844386 | 3.125902 | 0.08233732 | 1.486339 | -0.515604 | 0.06902592 | -0.7338269 | 0.0691285 | 0 | 1 | 0
Cu40Ni20Ti40 | 3 | Cu Ni Ti | 40 20 40 | 1.3452 | 5.788483 | 1665.108 | 0.1262073 | -13.77778 | 6.735387 | 5.255653 | 1.758 | 0.1780337 | 8 | 0.3333333 | -0.3377778 | 2.005715 | 3.05636 | 0.0826697 | 1.418918 | -0.4917467 | 0.06368854 | -0.6790768 | 0.0714243 | 0 | 1 | 0
Cu30Ni30Ti40 | 3 | Cu Ni Ti | 30 30 40 | 1.342 | 5.961252 | 1702.131 | 0.1276204 | -17.2 | 7.552483 | 5.538176 | 1.759 | 0.1788547 | 7.9 | 0.3291139 | 0.5 | 2.063977 | 2.840448 | 0.08300171 | 1.294031 | -0.4370052 | 0.05668718 | -0.7374227 | 0.07359189 | 0 | 1 | 0
Cu20Ni40Ti40 | 3 | Cu Ni Ti | 20 40 40 | 1.3388 | 6.134847 | 1739.154 | 0.1262073 | -20.71111 | 7.864563 | 5.255653 | 1.76 | 0.1796664 | 7.8 | 0.3247863 | -0.3377778 | 2.005715 | 3.05636 | 0.08333333 | 1.418918 | -0.3655648 | 0.06368854 | -0.6790768 | 0.07564143 | 0 | 1 | 0
Cu10Ni50Ti40 | 3 | Cu Ni Ti | 10 50 40 | 1.3356 | 6.309274 | 1776.177 | 0.1170333 | -24.31111 | 7.702685 | 4.327993 | 1.761 | 0.1804688 | 7.7 | 0.3203463 | -1.464444 | 1.844386 | 3.125902 | 0.08366458 | 1.486339 | -0.2747522 | 0.06902592 | -0.7338269 | 0.07758143 | 0 | 1 | 0
Cu5Ni55Ti40 | 3 | Cu Ni Ti | 5 55 40 | 1.334 | 6.396802 | 1794.6885 | 0.1075564 | -26.14444 | 7.427823 | 3.511221 | 1.7615 | 0.1808667 | 7.65 | 0.3180828 | -2.136111 | 1.573869 | 3.083196 | 0.08383007 | 1.490043 | -0.2159402 | 0.07107346 | -0.8225362 | 0.07851264 | 0 | 1 | 0
Cu60Ni5Ti35 | 3 | Cu Ni Ti | 60 5 35 | 1.3408 | 4.867358 | 1580.412 | 0.09660981 | -7.529586 | 3.946106 | 4.00512 | 1.7745 | 0.1720894 | 8.5 | 0.2850679 | 1.38071 | 2.076357 | 1.602689 | 0.07115764 | 0.6844705 | -0.6101183 | 0.02866267 | -0.999937 | 0.06652878 | 0 | 1 | 0
Cu55Ni10Ti35 | 3 | Cu Ni Ti | 55 10 35 | 1.3392 | 4.937506 | 1598.9235 | 0.1239335 | -8.787574 | 5.09726 | 4.859738 | 1.775 | 0.1724674 | 8.45 | 0.2835685 | -2.718698 | 2.184607 | 3.530248 | 0.07128927 | 1.693758 | -0.633526 | 0.08028342 | -0.7157631 | 0.06764491 | 0 | 1 | 0
Cu45Ni20Ti35 | 3 | Cu Ni Ti | 45 20 35 | 1.336 | 5.078305 | 1635.9465 | 0.1333218 | -11.38876 | 6.62271 | 5.875326 | 1.776 | 0.1732166 | 8.35 | 0.2805159 | -1.73787 | 2.558363 | 3.508202 | 0.07155232 | 1.634215 | -0.6119185 | 0.07557586 | -0.6279916 | 0.06977718 | 0 | 1 | 0
Cu35Ni30Ti35 | 3 | Cu Ni Ti | 35 30 35 | 1.3328 | 5.21978 | 1672.9695 | 0.1346014 | -14.10355 | 7.579177 | 6.269544 | 1.777 | 0.1739569 | 8.25 | 0.2773893 | -0.4175148 | 2.783665 | 3.197803 | 0.07181507 | 1.439586 | -0.5560071 | 0.06501171 | -0.6622579 | 0.07178518 | 0 | 1 | 0
Cu25Ni40Ti35 | 3 | Cu Ni Ti | 25 40 35 | 1.3296 | 5.361936 | 1709.9925 | 0.1352496 | -16.93195 | 8.140657 | 6.14034 | 1.778 | 0.1746883 | 8.15 | 0.2741859 | -1.277633 | 2.652131 | 3.440505 | 0.07207753 | 1.583023 | -0.4825036 | 0.07256204 | -0.6169464 | 0.07367813 | 0 | 1 | 0
Cu15Ni50Ti35 | 3 | Cu Ni Ti | 15 50 35 | 1.3264 | 5.504779 | 1747.0155 | 0.1208975 | -19.87396 | 8.358075 | 5.458984 | 1.779 | 0.1754109 | 8.05 | 0.270903 | 0.7217751 | 2.771494 | 2.498537 | 0.07233969 | 1.092607 | -0.3919546 | 0.04816075 | -1.15306 | 0.07546378 | 0 | 1 | 0
Cu5Ni60Ti35 | 3 | Cu Ni Ti | 5 60 35 | 1.3232 | 5.648312 | 1784.0385 | 0.1146412 | -22.92959 | 8.22824 | 4.00512 | 1.78 | 0.176125 | 7.95 | 0.2675375 | -3.23929 | 1.736544 | 3.463398 | 0.07260156 | 1.694058 | -0.2712621 | 0.08195328 | -0.8159268 | 0.07714866 | 0 | 1 | 0
Cu65Ni5Ti30 | 3 | Cu Ni Ti | 65 5 30 | 1.3316 | 4.196885 | 1551.2505 | 0.09793213 | -6.302041 | 3.832813 | 4.295492 | 1.7925 | 0.1653141 | 8.85 | 0.2348668 | 1.262041 | 2.465325 | 1.74301 | 0.06037059 | 0.7297892 | -0.7214126 | 0.03168842 | -1.158702 | 0.06431725 | 0 | 1 | 0
Cu60Ni10Ti30 | 3 | Cu Ni Ti | 60 10 30 | 1.33 | 4.253491 | 1569.762 | 0.1257213 | -7.236735 | 4.895257 | 5.184793 | 1.793 | 0.1656533 | 8.8 | 0.2337662 | -3.820408 | 2.539694 | 3.768939 | 0.06047327 | 1.819621 | -0.7536134 | 0.08740319 | -0.7064699 | 0.06535387 | 0 | 1 | 0
Cu50Ni20Ti30 | 3 | Cu Ni Ti | 50 20 30 | 1.3268 | 4.367113 | 1606.785 | 0.1289541 | -9.204082 | 6.375959 | 6.279868 | 1.794 | 0.166325 | 8.7 | 0.2315271 | -0.5159184 | 3.486307 | 3.027539 | 0.06067845 | 1.310651 | -0.740172 | 0.06008222 | -0.7576427 | 0.06732872 | 0 | 1 | 0
Cu40Ni30Ti30 | 3 | Cu Ni Ti | 40 30 30 | 1.3236 | 4.481285 | 1643.808 | 0.1368243 | -11.30204 | 7.385289 | 6.772475 | 1.795 | 0.166988 | 8.6 | 0.2292359 | -1.537959 | 3.474304 | 3.461047 | 0.06088341 | 1.530767 | -0.6856251 | 0.0708634 | -0.5931234 | 0.06918078 | 0 | 1 | 0
Cu25Ni45Ti30 | 3 | Cu Ni Ti | 25 45 30 | 1.3188 | 4.653581 | 1699.3425 | 0.1378273 | -14.69388 | 8.319944 | 6.591169 | 1.7965 | 0.1679665 | 8.45 | 0.2256974 | -2.826122 | 3.218748 | 3.78277 | 0.06119041 | 1.736923 | -0.5666009 | 0.08150486 | -0.5678231 | 0.07174711 | 0 | 1 | 0
Cu15Ni55Ti30 | 3 | Cu Ni Ti | 15 55 30 | 1.3156 | 4.769144 | 1736.3655 | 0.1316203 | -17.11837 | 8.617292 | 5.821884 | 1.7975 | 0.1686083 | 8.35 | 0.2232678 | -3.521633 | 2.866052 | 3.813915 | 0.06139479 | 1.80682 | -0.4640676 | 0.08591449 | -0.6388731 | 0.07332689 | 0 | 1 | 0
Cu5Ni65Ti30 | 3 | Cu Ni Ti | 5 65 30 | 1.3124 | 4.88527 | 1773.3885 | 0.1164813 | -19.67347 | 8.657006 | 4.295492 | 1.7985 | 0.1692417 | 8.25 | 0.2207792 | -4.086531 | 1.964294 | 3.666024 | 0.06159895 | 1.810969 | -0.3272876 | 0.08837503 | -0.8167404 | 0.07480845 | 0 | 1 | 0
Cu70Ni5Ti25 | 3 | Cu Ni Ti | 70 5 25 | 1.3224 | 3.518855 | 1522.089 | 0.1144829 | -5.117778 | 3.655039 | 4.408919 | 1.8105 | 0.1561882 | 9.2 | 0.1884058 | -4.657778 | 2.197926 | 3.730588 | 0.04980208 | 1.857494 | -0.8377954 | 0.09120724 | -0.821187 | 0.06117211 | 0 | 1 | 0
Ni11Ti80Zr9 | 3 | Ni Ti Zr | 11 80 9 | 1.45093 | 1.745668 | 1934.4 | 0.04669521 | -8.011461 | 7.60722 | 4.614268 | 1.5618 | 0.1362085 | 4.66 | 0.1416309 | -18.86071 | 7.230387 | 6.163442 | 0.02755536 | 2.147216 | -0.7486452 | 0.1414976 | -0.3606742 | 0.05682939 | 0 | 0 | 1
Ni16Ti16Zr68 | 3 | Ni Ti Zr | 16 16 68 | 1.52332 | 3.467614 | 2034.08 | 0.0581288 | -14.82667 | 10.91799 | 6.006712 | 1.4564 | 0.2119034 | 4.96 | 0.1935484 | -27.18618 | 7.334467 | 7.622573 | 0.05932436 | 2.577459 | -0.6010674 | 0.1741373 | -0.3327386 | 0.08615383 | 0 | 0 | 1
Ni20Ti10Zr70 | 3 | Ni Ti Zr | 20 10 70 | 1.5175 | 4.472817 | 2029.3 | 0.06717729 | -18.9 | 11.66608 | 5.303978 | 1.467 | 0.2300456 | 5.2 | 0.2307692 | -30.33625 | 7.919674 | 8.357364 | 0.07549421 | 2.461851 | -0.4507508 | 0.1994648 | -0.3048213 | 0.09358343 | 0 | 0 | 1
Ni80Ti5Zr15 | 3 | Ni Ti Zr | 80 5 15 | 1.31035 | 4.910902 | 1798.65 | 0.04514364 | -18.2 | 11.30885 | 3.732968 | 1.8045 | 0.2148831 | 8.8 | 0.1363636 | -19.74 | 5.254422 | 5.391808 | 0.05846495 | 1.374773 | -0.3140205 | 0.129716 | -0.6596595 | 0.1004041 | 0 | 0 | 1
Ni85Ti10Zr5 | 3 | Ni Ti Zr | 85 10 5 | 1.28545 | 3.068964 | 1769.3 | 0.03954179 | -11.9 | 9.266742 | 3.333345 | 1.844 | 0.161722 | 9.1 | 0.0989011 | -15.12 | 5.332365 | 4.679171 | 0.03579176 | 1.2 | -0.4025301 | 0.1150228 | -0.6848769 | 0.07575111 | 0 | 0 | 1
Ni90Ti5Zr5 | 3 | Ni Ti Zr | 90 5 5 | 1.27465 | 2.247676 | 1758.65 | 0.03061262 | -8.4 | 8.544589 | 2.656603 | 1.8625 | 0.1463173 | 9.4 | 0.06382979 | -8.54 | 5.197603 | 3.563388 | 0.02550336 | 0.9 | -0.4422435 | 0.08917539 | -0.7484789 | 0.06966171 | 0 | 0 | 1
Ni5Ti90Zr5 | 3 | Ni Ti Zr | 5 90 5 | 1.45825 | 0.7660588 | 1939.7 | 0.03382015 | -3.573684 | 5.383267 | 2.980102 | 1.548 | 0.09479451 | 4.3 | 0.06976744 | -9.922936 | 6.824406 | 4.453448 | 0.0123079 | 1.569891 | -0.9622272 | 0.1026432 | -0.4241045 | 0.03946979 | 0 | 0 | 1
Ni10Ti85Zr5 | 3 | Ni Ti Zr | 10 85 5 | 1.44745 | 1.546398 | 1929.05 | 0.03951635 | -7.155556 | 7.191396 | 3.685838 | 1.5665 | 0.1232589 | 4.6 | 0.1304348 | -15.12173 | 6.550867 | 5.267344 | 0.02436429 | 1.887184 | -0.6899705 | 0.1216831 | -0.3672461 | 0.05099327 | 0 | 0 | 1
Ni5Ti85Zr10 | 3 | Ni Ti Zr | 5 85 10 | 1.4653 | 0.7876957 | 1949.05 | 0.04756731 | -3.647368 | 5.513067 | 4.009337 | 1.5375 | 0.1060601 | 4.3 | 0.06976744 | -15.14753 | 8.525658 | 5.860008 | 0.01275139 | 1.820677 | -1.145011 | 0.1458681 | -0.4155863 | 0.04480357 | 0 | 0 | 1
Ni15Ti80Zr5 | 3 | Ni Ti Zr | 15 80 5 | 1.43665 | 2.341845 | 1918.4 | 0.04332635 | -10.74706 | 8.257628 | 4.120585 | 1.585 | 0.1439271 | 4.9 | 0.1836735 | -18.92131 | 6.110205 | 5.81311 | 0.03618482 | 2.080655 | -0.5513207 | 0.133543 | -0.3426401 | 0.05967434 | 0 | 0 | 1
Ni10Ti80Zr10 | 3 | Ni Ti Zr | 10 80 10 | 1.4545 | 1.592758 | 1938.4 | 0.04711542 | -7.311111 | 7.377008 | 4.690605 | 1.556 | 0.1335814 | 4.6 | 0.1304348 | -18.61136 | 7.37066 | 6.193257 | 0.02527849 | 2.142809 | -0.8080921 | 0.1421611 | -0.3692571 | 0.05584372 | 0 | 0 | 1
Ni5Ti80Zr15 | 3 | Ni Ti Zr | 5 80 15 | 1.47235 | 0.8091254 | 1958.4 | 0.04705567 | -3.721053 | 5.639641 | 4.796578 | 1.527 | 0.1152866 | 4.3 | 0.06976744 | -16.00537 | 7.250989 | 6.039066 | 0.01320098 | 1.993927 | -1.259725 | 0.1380024 | -0.459664 | 0.04901367 | 0 | 0 | 1
Ni25Ti70Zr5 | 3 | Ni Ti Zr | 25 70 5 | 1.41505 | 3.982191 | 1897.1 | 0.04715402 | -17.96667 | 9.067785 | 4.408919 | 1.622 | 0.1723543 | 5.5 | 0.2727273 | -22.32222 | 5.683707 | 6.38454 | 0.05918619 | 2.248331 | -0.3822222 | 0.1439172 | -0.3199148 | 0.07225439 | 0 | 0 | 1
Ni20Ti70Zr10 | 3 | Ni Ti Zr | 20 70 10 | 1.4329 | 3.26087 | 1917.1 | 0.06717729 | -14.7 | 9.12017 | 5.303978 | 1.593 | 0.1702381 | 5.2 | 0.2307692 | -30.33625 | 7.919674 | 8.357364 | 0.0497489 | 2.461851 | -0.5257447 | 0.1994648 | -0.3048213 | 0.07141823 | 0 | 0 | 1
Ni10Ti70Zr20 | 3 | Ni Ti Zr | 10 70 20 | 1.4686 | 1.684144 | 1957.1 | 0.06292697 | -7.622222 | 7.732535 | 6.044089 | 1.535 | 0.14995 | 4.6 | 0.1304348 | -26.78321 | 8.255849 | 7.835821 | 0.02714441 | 2.447219 | -0.9368361 | 0.1904998 | -0.3597696 | 0.06313952 | 0 | 0 | 1
Ni5Ti70Zr25 | 3 | Ni Ti Zr | 5 70 25 | 1.48645 | 0.851375 | 1977.1 | 0.05694461 | -3.868421 | 5.883933 | 5.903758 | 1.506 | 0.1292826 | 4.3 | 0.06976744 | -21.73025 | 7.227288 | 7.05497 | 0.01411896 | 2.221042 | -1.390619 | 0.1715719 | -0.4589534 | 0.05508801 | 0 | 0 | 1
Ni5Ti5Zr90 | 3 | Ni Ti Zr | 5 5 90 | 1.5781 | 1.107594 | 2098.65 | 0.04203954 | -4.826316 | 7.256328 | 2.980102 | 1.3695 | 0.1321543 | 4.3 | 0.06976744 | -12.17767 | 8.101761 | 5.156071 | 0.02077208 | 1.569891 | -0.8311041 | 0.129503 | -0.3993865 | 0.05204804 | 0 | 0 | 1
Ni10Ti5Zr85 | 3 | Ni Ti Zr | 10 5 85 | 1.56025 | 2.237889 | 2078.65 | 0.05198585 | -9.644444 | 9.671065 | 3.685838 | 1.3985 | 0.1765014 | 4.6 | 0.1304348 | -19.10395 | 7.69079 | 6.381251 | 0.04063878 | 1.887184 | -0.5846719 | 0.1580608 | -0.3492719 | 0.06994988 | 0 | 0 | 1
Ni5Ti10Zr85 | 3 | Ni Ti Zr | 5 10 85 | 1.57105 | 1.088947 | 2089.3 | 0.04151858 | -4.752632 | 7.161242 | 4.009337 | 1.38 | 0.1368576 | 4.3 | 0.06976744 | -13.15806 | 7.342818 | 5.381265 | 0.02021358 | 1.820677 | -1.016151 | 0.123061 | -0.443508 | 0.05453189 | 0 | 0 | 1
Ni15Ti5Zr80 | 3 | Ni Ti Zr | 15 5 80 | 1.5424 | 3.391201 | 2058.65 | 0.04332635 | -14.45294 | 11.07542 | 4.120585 | 1.4275 | 0.2077468 | 4.9 | 0.1836735 | -18.92131 | 6.110205 | 5.81311 | 0.05964768 | 2.080655 | -0.4618004 | 0.133543 | -0.3426401 | 0.08312683 | 0 | 0 | 1
Ni10Ti10Zr80 | 3 | Ni Ti Zr | 10 10 80 | 1.5532 | 2.197614 | 2069.3 | 0.05697099 | -9.488889 | 9.539754 | 4.690605 | 1.409 | 0.1783508 | 4.6 | 0.1304348 | -22.0958 | 8.524418 | 7.039806 | 0.03950793 | 2.142809 | -0.7045365 | 0.173319 | -0.3490958 | 0.07126776 | 0 | 0 | 1
Ni5Ti15Zr80 | 3 | Ni Ti Zr | 5 15 80 | 1.564 | 1.070131 | 2079.95 | 0.04705567 | -4.678947 | 7.064684 | 4.796578 | 1.3905 | 0.1406227 | 4.3 | 0.06976744 | -16.00537 | 7.250989 | 6.039066 | 0.01966351 | 1.993927 | -1.141749 | 0.1380024 | -0.459664 | 0.05659055 | 0 | 0 | 1
Ni5Ti25Zr70 | 3 | Ni Ti Zr | 5 25 70 | 1.5499 | 1.031985 | 2061.25 | 0.05694461 | -4.531579 | 6.866903 | 5.903758 | 1.4115 | 0.1456116 | 4.3 | 0.06976744 | -21.73025 | 7.227288 | 7.05497 | 0.01858792 | 2.221042 | -1.30438 | 0.1715719 | -0.4589534 | 0.05956551 | 0 | 0 | 1
Ni10Ti20Zr70 | 3 | Ni Ti Zr | 10 20 70 | 1.5391 | 2.115955 | 2050.6 | 0.05685561 | -9.177778 | 9.269597 | 6.044089 | 1.43 | 0.1801666 | 4.6 | 0.1304348 | -24.29432 | 7.279083 | 7.347211 | 0.03729604 | 2.447219 | -0.8546012 | 0.1689384 | -0.37766 | 0.07304163 | 0 | 0 | 1
Ni20Ti10Zr70 | 3 | Ni Ti Zr | 20 10 70 | 1.5175 | 4.472817 | 2029.3 | 0.05358396 | -18.9 | 11.66608 | 5.303978 | 1.467 | 0.2300456 | 5.2 | 0.2307692 | -25.29625 | 6.952568 | 7.134851 | 0.07549421 | 2.461851 | -0.4507508 | 0.1619022 | -0.3202337 | 0.09358343 | 0 | 0 | 1
Ni5Ti20Zr75 | 3 | Ni Ti Zr | 5 20 75 | 1.55695 | 1.051144 | 2070.6 | 0.05459913 | -4.605263 | 6.966593 | 5.416556 | 1.401 | 0.1435235 | 4.3 | 0.06976744 | -19.92382 | 7.825433 | 6.753703 | 0.01912168 | 2.123047 | -1.234125 | 0.1654671 | -0.4466283 | 0.05826044 | 0 | 0 | 1
Ni5Ti30Zr65 | 3 | Ni Ti Zr | 5 30 65 | 1.54285 | 1.012651 | 2051.9 | 0.05697979 | -4.457895 | 6.765544 | 6.277532 | 1.422 | 0.1469217 | 4.3 | 0.06976744 | -22.22044 | 6.01195 | 7.192929 | 0.01806203 | 2.294489 | -1.358268 | 0.1661638 | -0.4868143 | 0.06052055 | 0 | 0 | 1
Ni5Ti40Zr55 | 3 | Ni Ti Zr | 5 40 55 | 1.52875 | 0.9734475 | 2033.2 | 0.0600302 | -4.310526 | 6.557507 | 6.72756 | 1.443 | 0.1472786 | 4.3 | 0.06976744 | -24.42476 | 5.429484 | 7.528439 | 0.01703323 | 2.381184 | -1.428701 | 0.1758805 | -0.491643 | 0.06140384 | 0 | 0 | 1
Ni5Ti50Zr45 | 3 | Ni Ti Zr | 5 50 45 | 1.51465 | 0.9335143 | 2014.5 | 0.06073886 | -4.163158 | 6.341794 | 6.815489 | 1.464 | 0.1446167 | 4.3 | 0.06976744 | -24.94521 | 5.354538 | 7.597314 | 0.01603394 | 2.397921 | -1.458133 | 0.1785859 | -0.4909161 | 0.06089501 | 0 | 0 | 1
Ni5Ti60Zr35 | 3 | Ni Ti Zr | 5 60 35 | 1.50055 | 0.8928305 | 1995.8 | 0.05993949 | -4.015789 | 6.117592 | 6.549684 | 1.485 | 0.1387624 | 4.3 | 0.06976744 | -24.17967 | 6.105309 | 7.450597 | 0.01506291 | 2.347129 | -1.448122 | 0.1786443 | -0.4774219 | 0.05887587 | 0 | 0 | 1
Ni85Ti10Hf5 | 3 | Ni Ti Hf | 85 10 5 | 1.2842 | 2.974615 | 1788.2 | 0.06405392 | -11.2 | 8.601744 | 3.333345 | 1.8425 | 0.1665495 | 9.1 | 0.0989011 | -7.28 | 4.762923 | 3.372393 | 0.03663501 | 0.9 | -0.4267074 | 0.09598047 | -0.8613717 | 0.07270509 | 0 | 0 | 1
Ni90Ti5Hf5 | 3 | Ni Ti Hf | 90 5 5 | 1.2734 | 2.15172 | 1777.55 | 0.05750939 | -7.7 | 7.739671 | 2.656603 | 1.861 | 0.151819 | 9.4 | 0.06382979 | -7.42 | 4.491535 | 3.319489 | 0.02632993 | 0.9 | -0.4782685 | 0.09453174 | -0.8073621 | 0.06613898 | 0 | 0 | 1
Ni85Ti5Hf10 | 3 | Ni Ti Hf | 85 5 10 | 1.29 | 3.410853 | 1816.45 | 0.0716297 | -11.9 | 9.133592 | 3.333345 | 1.8305 | 0.1942543 | 9.1 | 0.0989011 | -13.16 | 4.594006 | 4.385126 | 0.04343076 | 1.2 | -0.4113221 | 0.1213095 | -0.7290384 | 0.08283772 | 0 | 0 | 1
Ni5Ti90Hf5 | 3 | Ni Ti Hf | 5 90 5 | 1.457 | 0.7622006 | 1958.6 | 0.04966207 | -3.536842 | 5.311017 | 2.980102 | 1.5465 | 0.09840097 | 4.3 | 0.06976744 | -9.85662 | 6.76431 | 4.373842 | 0.01237089 | 1.569891 | -0.9746705 | 0.1040822 | -0.4279397 | 0.03747074 | 0 | 0 | 1
Ni10Ti85Hf5 | 3 | Ni Ti Hf | 10 85 5 | 1.4462 | 1.538131 | 1947.95 | 0.05340556 | -7.077778 | 7.086853 | 3.685838 | 1.565 | 0.1262735 | 4.6 | 0.1304348 | -14.99728 | 6.469023 | 5.20035 | 0.02449414 | 1.887184 | -0.7003306 | 0.1228886 | -0.3703952 | 0.0493262 | 0 | 0 | 1
Ni5Ti85Hf10 | 3 | Ni Ti Hf | 5 85 10 | 1.4628 | 0.7800469 | 1986.85 | 0.0652168 | -3.573684 | 5.371277 | 4.009337 | 1.5345 | 0.1121372 | 4.3 | 0.06976744 | -13.02543 | 7.224254 | 5.242284 | 0.01287922 | 1.820677 | -1.172191 | 0.1255926 | -0.4520254 | 0.04145785 | 0 | 0 | 1
Ni15Ti80Hf5 | 3 | Ni Ti Hf | 15 80 5 | 1.4354 | 2.328517 | 1937.3 | 0.05608464 | -10.62353 | 8.126383 | 4.120585 | 1.5835 | 0.1467063 | 4.9 | 0.1836735 | -18.74837 | 6.003749 | 5.750502 | 0.03638626 | 2.080655 | -0.5604311 | 0.1346571 | -0.3454849 | 0.05813601 | 0 | 0 | 1
Ni10Ti80Hf10 | 3 | Ni Ti Hf | 10 80 10 | 1.452 | 1.57637 | 1976.2 | 0.068724 | -7.155556 | 7.172444 | 4.690605 | 1.553 | 0.138856 | 4.6 | 0.1304348 | -18.36247 | 7.214756 | 6.072843 | 0.02554196 | 2.142809 | -0.8309234 | 0.1443464 | -0.3760847 | 0.05295064 | 0 | 0 | 1
Ni5Ti80Hf15 | 3 | Ni Ti Hf | 5 80 15 | 1.4686 | 0.7977522 | 2015.1 | 0.08093079 | -3.610526 | 5.430806 | 4.796578 | 1.5225 | 0.1232021 | 4.3 | 0.06976744 | -16.66853 | 7.612815 | 6.104945 | 0.01339556 | 1.993927 | -1.302113 | 0.1627875 | -0.4923024 | 0.0446906 | 0 | 0 | 1
Ni25Ti70Hf5 | 3 | Ni Ti Hf | 25 70 5 | 1.4138 | 3.956241 | 1916 | 0.1051403 | -17.73333 | 8.888132 | 4.408919 | 1.6205 | 0.1749993 | 5.5 | 0.2727273 | -25.12222 | 5.905387 | 7.663697 | 0.05954952 | 2.248331 | -0.3895811 | 0.1961479 | -0.3332306 | 0.0707793 | 0 | 0 | 1
Ni20Ti70Hf10 | 3 | Ni Ti Hf | 20 70 10 | 1.4304 | 3.222875 | 1954.9 | 0.105638 | -14.35 | 8.817986 | 5.303978 | 1.59 | 0.1750429 | 5.2 | 0.2307692 | -27.39625 | 7.233841 | 8.000895 | 0.05031447 | 2.461851 | -0.543812 | 0.2065412 | -0.3361681 | 0.0687766 | 0 | 0 | 1
Ni10Ti70Hf20 | 3 | Ni Ti Hf | 10 70 20 | 1.4636 | 1.651939 | 2032.7 | 0.08746529 | -7.311111 | 7.340014 | 6.044089 | 1.529 | 0.1583951 | 4.6 | 0.1304348 | -23.79654 | 6.978671 | 7.148217 | 0.02768694 | 2.447219 | -0.9859777 | 0.1726174 | -0.3923518 | 0.0585931 | 0 | 0 | 1
Ni5Ti70Hf25 | 3 | Ni Ti Hf | 5 70 25 | 1.4802 | 0.8327466 | 2071.6 | 0.08953804 | -3.684211 | 5.547765 | 5.903758 | 1.4985 | 0.1397238 | 4.3 | 0.06976744 | -20.20499 | 6.159681 | 6.66212 | 0.01445305 | 2.221042 | -1.46317 | 0.1635289 | -0.5045632 | 0.04948654 | 0 | 0 | 1
Ni5Ti5Hf90 | 3 | Ni Ti Hf | 5 5 90 | 1.5556 | 1.047489 | 2438.85 | 0.06529013 | -4.163158 | 6.249625 | 2.980102 | 1.3425 | 0.140281 | 4.3 | 0.06976744 | -10.98399 | 7.405707 | 4.936958 | 0.02224836 | 1.569891 | -1.010071 | 0.1344513 | -0.4534591 | 0.04845759 | 0 | 0 | 1
Ni10Ti5Hf85 | 3 | Ni Ti Hf | 10 5 85 | 1.539 | 2.115371 | 2399.95 | 0.08151719 | -8.322222 | 8.329942 | 3.685838 | 1.373 | 0.186443 | 4.6 | 0.1304348 | -16.9884 | 7.04448 | 6.099674 | 0.04345715 | 1.887184 | -0.7241208 | 0.164216 | -0.3908042 | 0.06554077 | 0 | 0 | 1
Ni5Ti10Hf85 | 3 | Ni Ti Hf | 5 10 85 | 1.5498 | 1.031712 | 2410.6 | 0.0652168 | -4.126316 | 6.198787 | 4.009337 | 1.3545 | 0.1462694 | 4.3 | 0.06976744 | -13.02543 | 7.224254 | 5.242284 | 0.02158497 | 1.820677 | -1.206648 | 0.1255926 | -0.4520254 | 0.05023617 | 0 | 0 | 1
Ni15Ti5Hf80 | 3 | Ni Ti Hf | 15 5 80 | 1.5224 | 3.20392 | 2361.05 | 0.09278682 | -12.47647 | 9.539732 | 4.120585 | 1.4035 | 0.2190497 | 4.9 | 0.1836735 | -21.34249 | 6.483537 | 6.868474 | 0.06368532 | 2.080655 | -0.57649 | 0.1820918 | -0.3622791 | 0.07803911 | 0 | 0 | 1
Ni10Ti10Hf80 | 3 | Ni Ti Hf | 10 10 80 | 1.5332 | 2.08134 | 2371.7 | 0.08858456 | -8.244444 | 8.259106 | 4.690605 | 1.385 | 0.1890635 | 4.6 | 0.1304348 | -20.10469 | 7.79929 | 6.747974 | 0.04211793 | 2.142809 | -0.8541421 | 0.1795849 | -0.3929694 | 0.06638977 | 0 | 0 | 1
Ni5Ti15Hf80 | 3 | Ni Ti Hf | 5 15 80 | 1.544 | 1.015817 | 2382.35 | 0.0759085 | -4.089474 | 6.147473 | 4.796578 | 1.3665 | 0.151072 | 4.3 | 0.06976744 | -15.80643 | 7.075048 | 5.854329 | 0.02093323 | 1.993927 | -1.333494 | 0.1413961 | -0.4731909 | 0.0517065 | 0 | 0 | 1
Ni10Ti60Hf30 | 3 | Ni Ti Hf | 10 60 30 | 1.4752 | 1.72632 | 2089.2 | 0.103047 | -7.466667 | 7.503036 | 6.843335 | 1.505 | 0.1724674 | 4.6 | 0.1304348 | -28.24889 | 6.529751 | 7.955345 | 0.02990033 | 2.614214 | -1.069798 | 0.2046662 | -0.4113962 | 0.06260035 | 0 | 0 | 1
Ni10Ti50Hf40 | 3 | Ni Ti Hf | 10 50 40 | 1.4868 | 1.79954 | 2145.7 | 0.1034128 | -7.622222 | 7.661802 | 7.220833 | 1.481 | 0.1823431 | 4.6 | 0.1304348 | -29.47951 | 5.721334 | 8.067052 | 0.03218546 | 2.690712 | -1.109456 | 0.201165 | -0.4118275 | 0.0653238 | 0 | 0 | 1
Ni10Ti40Hf50 | 3 | Ni Ti Hf | 10 40 50 | 1.4984 | 1.871626 | 2202.2 | 0.10492 | -7.777778 | 7.81657 | 7.220833 | 1.457 | 0.1886823 | 4.6 | 0.1304348 | -29.7284 | 5.834163 | 8.1269 | 0.03454587 | 2.690712 | -1.113339 | 0.2058492 | -0.4140664 | 0.06696651 | 0 | 0 | 1
Ni10Ti30Hf60 | 3 | Ni Ti Hf | 10 30 60 | 1.51 | 1.942605 | 2258.7 | 0.09800386 | -7.933333 | 7.967573 | 6.843335 | 1.433 | 0.1918359 | 4.6 | 0.1304348 | -27.50222 | 6.204272 | 7.760067 | 0.03698535 | 2.614214 | -1.081251 | 0.1904571 | -0.4046258 | 0.06765088 | 0 | 0 | 1
Ni10Ti20Hf70 | 3 | Ni Ti Hf | 10 20 70 | 1.5216 | 2.012501 | 2315.2 | 0.08746529 | -8.088889 | 8.115022 | 6.044089 | 1.409 | 0.1919609 | 4.6 | 0.1304348 | -23.79654 | 6.978671 | 7.148217 | 0.03950793 | 2.447219 | -1.004279 | 0.1726174 | -0.3923518 | 0.06744785 | 0 | 0 | 1
Ni15Ti70Hf15 | 3 | Ni Ti Hf | 15 70 15 | 1.447 | 2.451319 | 1993.8 | 0.1028838 | -10.87059 | 8.334651 | 5.832858 | 1.5595 | 0.1696902 | 4.9 | 0.1836735 | -27.29419 | 7.638987 | 7.928059 | 0.03966203 | 2.518433 | -0.7274607 | 0.2061046 | -0.3577841 | 0.06479931 | 0 | 0 | 1
Ni15Ti60Hf25 | 3 | Ni Ti Hf | 15 60 25 | 1.4586 | 2.572168 | 2050.3 | 0.1078173 | -11.11765 | 8.536052 | 6.820853 | 1.5355 | 0.1868549 | 4.9 | 0.1836735 | -31.30817 | 6.947141 | 8.451417 | 0.04304021 | 2.741708 | -0.8144314 | 0.2160836 | -0.3609997 | 0.06975118 | 0 | 0 | 1
Ni15Ti50Hf35 | 3 | Ni Ti Hf | 15 50 35 | 1.4702 | 2.69111 | 2106.8 | 0.1047429 | -11.36471 | 8.731063 | 7.327556 | 1.5115 | 0.1997067 | 4.9 | 0.1836735 | -32.86561 | 5.977558 | 8.523938 | 0.04652566 | 2.851232 | -0.8579789 | 0.2092887 | -0.360003 | 0.07338617 | 0 | 0 | 1
Ni15Ti40Hf45 | 3 | Ni Ti Hf | 15 40 45 | 1.4818 | 2.80819 | 2163.3 | 0.1071644 | -11.61176 | 8.920101 | 7.425944 | 1.4875 | 0.2090425 | 4.9 | 0.1836735 | -33.52298 | 5.877483 | 8.637238 | 0.05012358 | 2.872175 | -0.868558 | 0.213814 | -0.3616328 | 0.0759371 | 0 | 0 | 1
Ni15Ti30Hf55 | 3 | Ni Ti Hf | 15 30 55 | 1.4934 | 2.923451 | 2219.8 | 0.108929 | -11.85882 | 9.103539 | 7.127933 | 1.4635 | 0.2153201 | 4.9 | 0.1836735 | -32.58851 | 6.514154 | 8.594714 | 0.05383951 | 2.808427 | -0.8476888 | 0.2179792 | -0.3621474 | 0.07755159 | 0 | 0 | 1
Ni15Ti20Hf65 | 3 | Ni Ti Hf | 15 20 65 | 1.505 | 3.036936 | 2276.3 | 0.1058338 | -12.10588 | 9.28171 | 6.395381 | 1.4395 | 0.218803 | 4.9 | 0.1836735 | -29.54339 | 7.369826 | 8.234243 | 0.05767934 | 2.64732 | -0.7896112 | 0.2122625 | -0.3594087 | 0.07832588 | 0 | 0 | 1
Ni15Ti10Hf75 | 3 | Ni Ti Hf | 15 10 75 | 1.5166 | 3.148684 | 2332.8 | 0.09874241 | -12.35294 | 9.45491 | 5.099352 | 1.4155 | 0.2196241 | 4.9 | 0.1836735 | -24.56055 | 7.511274 | 7.501014 | 0.06164939 | 2.341342 | -0.6744693 | 0.1967729 | -0.3572683 | 0.07832146 | 0 | 0 | 1
Fe23.2Ni2.7Ti74.1 | 3 | Fe Ni Ti | 23.2 2.7 74.1 | 1.404896 | 4.064643 | 1905.089 | 0.02826105 | -9.778 | 5.114604 | 3.59881 | 1.61727 | 0.1312892 | 5.09 | 0.2141454 | -16.640536 | 2.831853 | 4.007729 | 0.04777805 | 1.463557 | -0.531317 | 0.09078371 | -0.6671217 | 0.06875363 | 0 | 0 | 1
Fe11.1Ni19.5Ti69.4 | 3 | Fe Ni Ti | 11.1 19.5 69.4 | 1.395349 | 4.776654 | 1885.035 | 0.0227979 | -17.424 | 7.718682 | 4.442806 | 1.64434 | 0.1585679 | 5.614 | 0.2874955 | -11.52072 | 3.747456 | 4.02245 | 0.06345403 | 1.211232 | -0.3924812 | 0.07917093 | -0.7684609 | 0.07194174 | 0 | 0 | 1
Fe31.4Ni2Ti66.6 | 3 | Fe Ni Ti | 31.4 2 66.6 | 1.388286 | 5.309713 | 1895.92 | 0.01771298 | -12.076 | 4.600604 | 3.271658 | 1.63846 | 0.1394669 | 5.376 | 0.2559524 | -8.118944 | 1.572271 | 3.95335 | 0.06009301 | 0.9892543 | -0.414522 | 0.06984503 | -0.7786138 | 0.07497981 | 0 | 0 | 1
Fe67.8Ni9.4Ti22.8 | 3 | Fe Ni Ti | 67.8 9.4 22.8 | 1.291858 | 3.889684 | 1832.838 | 0.02734543 | -8.984112 | 5.086869 | 5.243097 | 1.7714 | 0.1278376 | 7.276 | 0.1329746 | -10.17101 | 2.320157 | 4.152031 | 0.03858018 | 1.416256 | -0.7273737 | 0.08865758 | -1.259207 | 0.07158268 | 0 | 0 | 1
Fe85.2Ni2.8Ti12 | 3 | Fe Ni Ti | 85.2 2.8 12 | 1.26766 | 2.090538 | 1824.276 | 0.02045875 | -4.311104 | 3.811473 | 3.322674 | 1.79744 | 0.0959742 | 7.576 | 0.06436594 | -7.396254 | 1.688576 | 3.498804 | 0.01953081 | 1.109502 | -0.8779716 | 0.07283252 | -1.381572 | 0.05661575 | 0 | 0 | 1
Fe85.2Ni0.9Ti13.9 | 3 | Fe Ni Ti | 85.2 0.9 13.9 | 1.271764 | 2.414893 | 1828.323 | 0.0182382 | -4.808179 | 3.873083 | 2.872878 | 1.79041 | 0.1008966 | 7.462 | 0.07490028 | -7.180217 | 1.110367 | 3.586031 | 0.02257932 | 1.020996 | -0.7383212 | 0.07012753 | -1.468702 | 0.06010357 | 0 | 0 | 1
Fe4.6Ni14.8Ti80.6 | 3 | Fe Ni Ti | 4.6 14.8 80.6 | 1.419866 | 2.967463 | 1903.496 | 0.02022941 | -11.924 | 7.858216 | 3.659878 | 1.6081 | 0.1396144 | 5.072 | 0.2113565 | -10.209376 | 2.414886 | 3.890522 | 0.04234811 | 1.121863 | -0.4601093 | 0.07602168 | -0.7579049 | 0.0604892 | 0 | 0 | 1
Fe18.8Ni9Ti72.2 | 3 | Fe Ni Ti | 18.8 9 72.2 | 1.401012 | 4.353139 | 1897.39 | 0.02242645 | -12.692 | 6.482228 | 4.310847 | 1.62782 | 0.1428966 | 5.292 | 0.2441421 | -11.541216 | 3.449957 | 4.067631 | 0.05394945 | 1.206124 | -0.4974059 | 0.07970914 | -0.7630795 | 0.07015893 | 0 | 0 | 1
Fe20.7Ni65.3Ti14 | 3 | Fe Ni Ti | 20.7 65.3 14 | 1.275205 | 2.384596 | 1775.001 | 0.03289683 | -9.113239 | 7.034194 | 6.411248 | 1.84164 | 0.1257685 | 8.746 | 0.08833806 | -12.76179 | 3.3779 | 4.088161 | 0.02666329 | 1.65776 | -0.8103654 | 0.09796227 | -1.18189 | 0.05912215 | 0 | 0 | 1
Fe90Ni5Ti5 | 3 | Fe Ni Ti | 90 5 5 | 1.2523 | 0.9023397 | 1813.35 | 0.01863593 | -1.9 | 2.534265 | 2.656603 | 1.8195 | 0.06644359 | 7.9 | 0.01265823 | -8.36 | 2.688202 | 3.081406 | 0.005770816 | 1.024695 | -1.26284 | 0.0666033 | -0.736843 | 0.03842592 | 0 | 0 | 1
Fe85Ni10Ti5 | 3 | Fe Ni Ti | 85 10 5 | 1.25255 | 0.8800993 | 1809.2 | 0.025655 | -2.228532 | 2.935319 | 4.009337 | 1.8235 | 0.06930188 | 8 | 0.02631579 | -8.492687 | 2.876336 | 3.110675 | 0.008182645 | 1.315937 | -1.448076 | 0.07799618 | -1.24328 | 0.03838122 | 0 | 0 | 1
Fe85Ni5Ti10 | 3 | Fe Ni Ti | 85 5 10 | 1.26335 | 1.747119 | 1819.85 | 0.02236667 | -3.767901 | 3.68574 | 3.685838 | 1.805 | 0.09002777 | 7.7 | 0.05339105 | -7.733827 | 2.146755 | 3.40453 | 0.01631271 | 1.185908 | -1.022528 | 0.07504582 | -1.329482 | 0.05242061 | 0 | 0 | 1
Fe80Ni15Ti5 | 3 | Fe Ni Ti | 80 15 5 | 1.2528 | 0.8788734 | 1805.05 | 0.02968886 | -2.462881 | 3.105258 | 4.796578 | 1.8275 | 0.07182444 | 8.1 | 0.02664068 | -8.85723 | 3.794648 | 3.036761 | 0.008279934 | 1.414375 | -1.507498 | 0.07866455 | -1.22734 | 0.03833546 | 0 | 0 | 1
Fe80Ni10Ti10 | 3 | Fe Ni Ti | 80 10 10 | 1.2636 | 1.744575 | 1815.7 | 0.02687456 | -4.116049 | 3.946208 | 4.690605 | 1.809 | 0.0927847 | 7.8 | 0.05413105 | -9.72642 | 2.545972 | 3.61942 | 0.01652233 | 1.389237 | -1.121401 | 0.08455707 | -1.252115 | 0.05235053 | 0 | 0 | 1
Fe80Ni5Ti15 | 3 | Fe Ni Ti | 80 5 15 | 1.2744 | 2.597762 | 1826.35 | 0.02365592 | -5.572664 | 4.256557 | 4.120585 | 1.7905 | 0.1066525 | 7.5 | 0.08235294 | -8.889827 | 1.870768 | 3.814703 | 0.02468913 | 1.25857 | -0.8546088 | 0.08085231 | -1.321163 | 0.06184497 | 0 | 0 | 1
Fe75Ni20Ti5 | 3 | Fe Ni Ti | 75 20 5 | 1.25305 | 0.877648 | 1800.9 | 0.03284007 | -2.677285 | 3.264739 | 5.416556 | 1.8315 | 0.07404559 | 8.2 | 0.02695764 | -11.01706 | 3.763999 | 3.381963 | 0.008376798 | 1.573219 | -1.535467 | 0.08785888 | -1.179508 | 0.03828863 | 0 | 0 | 1
Fe75Ni15Ti10 | 3 | Fe Ni Ti | 75 15 10 | 1.26385 | 1.742032 | 1811.55 | 0.03019676 | -4.444444 | 4.187356 | 5.451846 | 1.813 | 0.09529428 | 7.9 | 0.05485232 | -11.41778 | 2.858989 | 3.79143 | 0.01673102 | 1.538868 | -1.170054 | 0.09164187 | -1.205477 | 0.05227966 | 0 | 0 | 1
Fe75Ni5Ti20 | 3 | Fe Ni Ti | 75 5 20 | 1.28545 | 3.433622 | 1832.85 | 0.0243323 | -7.390625 | 4.600541 | 4.352947 | 1.776 | 0.1192644 | 7.3 | 0.1130137 | -9.4209375 | 1.788205 | 4.05534 | 0.03322072 | 1.293177 | -0.7321352 | 0.08368623 | -1.314334 | 0.06867761 | 0 | 0 | 1
Fe5Ni5Ti90 | 3 | Fe Ni Ti | 5 5 90 | 1.44015 | 1.517203 | 1923.85 | 0.01863593 | -5.2 | 5.575841 | 2.656603 | 1.573 | 0.09980481 | 4.5 | 0.1111111 | -8.36 | 2.688202 | 3.081406 | 0.02097902 | 1.024695 | -0.6845436 | 0.0666033 | -0.736843 | 0.0455194 | 0 | 0 | 1
Fe10Ni5Ti85 | 3 | Fe Ni Ti | 10 5 85 | 1.4291 | 2.302148 | 1917.35 | 0.02322915 | -6.9 | 5.759557 | 3.333345 | 1.5875 | 0.1140121 | 4.7 | 0.1489362 | -12.26 | 2.714673 | 3.571123 | 0.02992126 | 1.249 | -0.65558 | 0.07934261 | -0.7069208 | 0.05480581 | 0 | 0 | 1
Fe5Ni10Ti85 | 3 | Fe Ni Ti | 5 10 85 | 1.42935 | 2.284255 | 1913.2 | 0.0198984 | -8.7 | 7.039354 | 3.333345 | 1.5915 | 0.1234615 | 4.8 | 0.1666667 | -9.74 | 2.440952 | 3.599751 | 0.03235941 | 1.1 | -0.549871 | 0.07328881 | -0.7498072 | 0.0543799 | 0 | 0 | 1
Fe15Ni5Ti80 | 3 | Fe Ni Ti | 15 5 80 | 1.41805 | 3.099327 | 1910.85 | 0.02054315 | -8.6 | 5.814637 | 3.732968 | 1.602 | 0.124964 | 4.9 | 0.1836735 | -10.44 | 2.518228 | 3.917611 | 0.03870162 | 1.135782 | -0.6040072 | 0.07672027 | -0.757151 | 0.06199029 | 0 | 0 | 1
Fe10Ni10Ti80 | 3 | Fe Ni Ti | 10 10 80 | 1.4183 | 3.081153 | 1906.7 | 0.02350508 | -10.4 | 6.975672 | 3.950494 | 1.606 | 0.1332066 | 5 | 0.2 | -12.64 | 3.211026 | 3.894019 | 0.04109589 | 1.264911 | -0.5448038 | 0.08181687 | -0.7303547 | 0.06162811 | 0 | 0 | 1
Fe5Ni15Ti80 | 3 | Fe Ni Ti | 5 15 80 | 1.41855 | 3.062987 | 1902.55 | 0.02054315 | -12.2 | 7.86702 | 3.732968 | 1.61 | 0.1408545 | 5.1 | 0.2156863 | -10.44 | 2.518228 | 3.917611 | 0.04347826 | 1.135782 | -0.458781 | 0.07672027 | -0.757151 | 0.06126354 | 0 | 0 | 1
Fe20Ni5Ti75 | 3 | Fe Ni Ti | 20 5 75 | 1.407 | 3.909026 | 1904.35 | 0.02739503 | -10.3 | 5.74478 | 3.921717 | 1.6165 | 0.1334644 | 5.1 | 0.2156863 | -15.86 | 3.475512 | 4.008468 | 0.04732447 | 1.428286 | -0.5452734 | 0.08922023 | -0.6877335 | 0.06771005 | 0 | 0 | 1
Fe15Ni10Ti75 | 3 | Fe Ni Ti | 15 10 75 | 1.40725 | 3.890567 | 1900.2 | 0.02326484 | -12.1 | 6.806063 | 4.280506 | 1.6205 | 0.1408004 | 5.2 | 0.2307692 | -12.34 | 3.548258 | 4.048566 | 0.04967603 | 1.249 | -0.5141499 | 0.08168384 | -0.748867 | 0.06739221 | 0 | 0 | 1
Fe5Ni20Ti75 | 3 | Fe Ni Ti | 5 20 75 | 1.40775 | 3.853667 | 1891.9 | 0.02060491 | -15.7 | 8.252424 | 3.921717 | 1.6285 | 0.1541193 | 5.4 | 0.2592593 | -10.46 | 2.612674 | 4.068384 | 0.05434449 | 1.135782 | -0.3870156 | 0.07733208 | -0.765387 | 0.06675125 | 0 | 0 | 1
Fe5Ni90Ti5 | 3 | Fe Ni Ti | 5 90 5 | 1.25655 | 0.8396005 | 1742.8 | 0.01863593 | -3.7 | 5.225179 | 2.656603 | 1.8875 | 0.08160116 | 9.6 | 0.04166667 | -8.36 | 2.688202 | 3.081406 | 0.01192053 | 1.024695 | -0.811522 | 0.0666033 | -0.736843 | 0.03752021 | 0 | 0 | 1
Fe10Ni85Ti5 | 3 | Fe Ni Ti | 10 85 5 | 1.2563 | 0.8198679 | 1746.95 | 0.0198984 | -3.9 | 5.198317 | 3.333345 | 1.8835 | 0.08235745 | 9.5 | 0.05263158 | -9.74 | 2.440952 | 3.599751 | 0.01406955 | 1.1 | -0.9135369 | 0.07328881 | -0.7498072 | 0.03758219 | 0 | 0 | 1
Fe5Ni85Ti10 | 3 | Fe Ni Ti | 5 85 10 | 1.26735 | 1.684618 | 1753.45 | 0.0198984 | -7.2 | 6.956292 | 3.333345 | 1.869 | 0.111036 | 9.3 | 0.07526882 | -9.74 | 2.440952 | 3.599751 | 0.02193686 | 1.1 | -0.5943127 | 0.07328881 | -0.7498072 | 0.05120324 | 0 | 0 | 1
Fe15Ni80Ti5 | 3 | Fe Ni Ti | 15 80 5 | 1.25605 | 0.8001274 | 1751.1 | 0.02054315 | -4.1 | 5.169381 | 3.732968 | 1.8795 | 0.08291411 | 9.4 | 0.06382979 | -10.44 | 2.518228 | 3.917611 | 0.01622772 | 1.135782 | -0.9533328 | 0.07672027 | -0.757151 | 0.03764307 | 0 | 0 | 1
Fe10Ni80Ti10 | 3 | Fe Ni Ti | 10 80 10 | 1.2671 | 1.709064 | 1757.6 | 0.02549868 | -6.916049 | 6.652074 | 4.690605 | 1.865 | 0.1109279 | 9.2 | 0.06280193 | -5.993086 | 3.670153 | 2.508065 | 0.01936253 | 1.198703 | -0.7848326 | 0.06515112 | -1.36674 | 0.05128543 | 0 | 0 | 1
Fe5Ni80Ti15 | 3 | Fe Ni Ti | 5 80 15 | 1.27815 | 2.538365 | 1764.1 | 0.02042791 | -10.33737 | 7.817147 | 4.120585 | 1.8505 | 0.1315855 | 9 | 0.09803922 | -3.331003 | 2.801644 | 1.774269 | 0.02961044 | 0.9361586 | -0.5325024 | 0.04819852 | -1.591179 | 0.06043114 | 0 | 0 | 1
Fe20Ni75Ti5 | 3 | Fe Ni Ti | 20 75 5 | 1.2558 | 0.780379 | 1755.25 | 0.02739503 | -4.3 | 5.138336 | 3.921717 | 1.8755 | 0.08327515 | 9.3 | 0.07526882 | -15.86 | 3.475512 | 4.008468 | 0.01839509 | 1.428286 | -0.9558329 | 0.08922023 | -0.6877335 | 0.03770284 | 0 | 0 | 1
Fe15Ni75Ti10 | 3 | Fe Ni Ti | 15 75 10 | 1.26685 | 1.711594 | 1761.75 | 0.03019676 | -6.844444 | 6.477702 | 5.451846 | 1.861 | 0.1106752 | 9.1 | 0.06227106 | -11.41778 | 2.858989 | 3.79143 | 0.01916532 | 1.538868 | -0.8768416 | 0.09164187 | -1.205477 | 0.05136679 | 0 | 0 | 1
Fe5Ni75Ti20 | 3 | Fe Ni Ti | 5 75 20 | 1.28895 | 3.356414 | 1774.75 | 0.02041173 | -13.690625 | 8.35835 | 4.352947 | 1.832 | 0.1470238 | 8.7 | 0.1350575 | -3.1209375 | 2.589093 | 1.706034 | 0.03984716 | 0.9311505 | -0.4474278 | 0.04706305 | -1.63056 | 0.06713354 | 0 | 0 | 1
Fe70Ni25Ti5 | 3 | Fe Ni Ti | 70 25 5 | 1.2533 | 0.8764231 | 1796.75 | 0.03486476 | -2.871745 | 3.416167 | 5.903758 | 1.8355 | 0.07599178 | 8.3 | 0.02726696 | -14.11956 | 2.905543 | 3.789575 | 0.00847324 | 1.745154 | -1.546237 | 0.1001226 | -1.129152 | 0.03824075 | 0 | 0 | 1
Fe60Ni35Ti5 | 3 | Fe Ni Ti | 60 35 5 | 1.2538 | 0.8739747 | 1788.45 | 0.03795094 | -3.200831 | 3.701832 | 6.549684 | 1.8435 | 0.07913754 | 8.5 | 0.02786378 | -16.18936 | 3.24037 | 4.027661 | 0.008664868 | 1.881238 | -1.538931 | 0.1070377 | -1.10046 | 0.03814179 | 0 | 0 | 1
Fe50Ni45Ti5 | 3 | Fe Ni Ti | 50 45 5 | 1.2543 | 0.5414103 | 1780.15 | 0.0174189 | -4.780992 | 4.621119 | 2.744532 | 1.8515 | 0.08138028 | 8.7 | 0.1222571 | -3.202975 | 1.864776 | 2.576082 | 0.02585128 | 0.8730501 | -0.7040359 | 0.05347065 | -1.348004 | 0.03803854 | 0 | 0 | 1
Fe40Ni55Ti5 | 3 | Fe Ni Ti | 40 55 5 | 1.2548 | 0.701307 | 1771.85 | 0.01336867 | -5.1 | 4.992244 | 2.656603 | 1.8595 | 0.08279342 | 8.9 | 0.1235955 | -3.74 | 2.075233 | 2.617527 | 0.02715784 | 0.7 | -0.6538663 | 0.04639235 | -0.9142172 | 0.03793098 | 0 | 0 | 1
Fe30Ni65Ti5 | 3 | Fe Ni Ti | 30 65 5 | 1.2553 | 0.7408588 | 1763.55 | 0.01884139 | -4.7 | 5.069763 | 3.732968 | 1.8675 | 0.08341912 | 9.1 | 0.0989011 | -8.46 | 2.406456 | 3.859849 | 0.0227577 | 1.024695 | -0.8757591 | 0.07005177 | -0.7973946 | 0.03781909 | 0 | 0 | 1
Fe84Ti10.1Zr5.9 | 3 | Fe Ti Zr | 84.0 10.1 5.9 | 1.284679 | 3.399993 | 1842.833 | 0.02805724 | -6.384 | 4.779449 | 3.48177 | 1.77121 | 0.1406692 | 7.36 | 0.08695652 | -4.822424 | 2.87168 | 3.918315 | 0.033192 | 0.6452162 | -0.6956753 | 0.08384835 | -0.954558 | 0.08073178 | 0 | 0 | 1
Fe79.8Ti10.2Zr10 | 3 | Fe Ti Zr | 79.8 10.2 10.0 | 1.299742 | 4.519512 | 1855.96 | 0.03225033 | -8.468 | 5.297381 | 3.968542 | 1.75042 | 0.1650613 | 7.192 | 0.1123471 | -7.4664 | 3.125578 | 4.745717 | 0.04546337 | 0.805938 | -0.6258308 | 0.09884837 | -0.8654199 | 0.0930781 | 0 | 0 | 1
Fe74.4Ti20.5Zr5.1 | 3 | Fe Ti Zr | 74.4 20.5 5.1 | 1.304767 | 4.887233 | 1853.817 | 0.03794356 | -9.52 | 4.785645 | 3.943174 | 1.74505 | 0.1509106 | 6.976 | 0.146789 | -11.42588 | 2.662169 | 5.93774 | 0.04868055 | 0.9836666 | -0.5697636 | 0.1180383 | -0.7602758 | 0.08613085 | 0 | 0 | 1
Fe72.8Ti4.9Zr22.3 | 3 | Fe Ti Zr | 72.8 4.9 22.3 | 1.332555 | 6.870636 | 1888.061 | 0.03830545 | -12.816 | 5.975411 | 3.932032 | 1.70429 | 0.2099235 | 6.912 | 0.1574074 | -11.654872 | 2.578863 | 6.032743 | 0.07376092 | 0.9941509 | -0.4569623 | 0.1188387 | -0.7546264 | 0.1143863 | 0 | 0 | 1
Fe76.5Ti1.8Zr21.7 | 3 | Fe Ti Zr | 76.5 1.8 21.7 | 1.323532 | 6.235739 | 1882.129 | 0.02483958 | -11.462 | 6.129367 | 3.402371 | 1.71628 | 0.2069579 | 7.06 | 0.1331445 | -1.485216 | 1.895019 | 2.89525 | 0.06625958 | 0.3725802 | -0.4438456 | 0.06369431 | -1.366961 | 0.1133436 | 0 | 0 | 1
Fe34.6Ti60.6Zr4.8 | 3 | Fe Ti Zr | 34.6 60.6 4.8 | 1.392302 | 5.749229 | 1904.996 | 0.04621665 | -12.17031 | 4.151404 | 3.993526 | 1.63026 | 0.1518833 | 5.384 | 0.2570579 | -12.71878 | 2.886871 | 8.056371 | 0.06481963 | 1.444899 | -0.4855688 | 0.1506999 | -0.5368459 | 0.0818771 | 0 | 0 | 1
Fe39.9Ti50Zr10.1 | 3 | Fe Ti Zr | 39.9 50.0 10.1 | 1.388062 | 7.0338 | 1908.017 | 0.03279508 | -14.63885 | 3.917454 | 4.354331 | 1.6345 | 0.1705279 | 5.596 | 0.2852037 | -10.66768 | 2.907911 | 7.148398 | 0.07940727 | 1.550812 | -0.4495076 | 0.1218605 | -0.5584967 | 0.09120958 | 0 | 0 | 1
Fe29.7Ti60.1Zr10.2 | 3 | Fe Ti Zr | 29.7 60.1 10.2 | 1.410745 | 5.083345 | 1921.464 | 0.03593661 | -10.78748 | 4.58951 | 5.228117 | 1.60471 | 0.1590236 | 5.188 | 0.22899 | -12.97681 | 2.94785 | 7.639608 | 0.05931253 | 1.686557 | -0.6581578 | 0.1332092 | -0.5588905 | 0.08359136 | 0 | 0 | 1
Fe20.4Ti61.3Zr18.3 | 3 | Fe Ti Zr | 20.4 61.3 18.3 | 1.442719 | 3.583292 | 1948.701 | 0.05172402 | -7.686392 | 4.752574 | 6.379092 | 1.56073 | 0.1574705 | 4.816 | 0.1694352 | -17.20789 | 3.957187 | 9.15386 | 0.04421578 | 1.824462 | -0.9621304 | 0.1771019 | -0.5427014 | 0.07972576 | 0 | 0 | 1
Fe14.4Ti29.7Zr55.9 | 3 | Fe Ti Zr | 14.4 29.7 55.9 | 1.508995 | 2.987636 | 2026.813 | 0.0463871 | -6.400598 | 5.134624 | 7.090266 | 1.46437 | 0.1761885 | 4.576 | 0.1258741 | -15.81396 | 3.370125 | 8.691478 | 0.04200294 | 1.85767 | -1.177178 | 0.1613703 | -0.6105558 | 0.08366231 | 0 | 0 | 1
Fe17.2Ti23.4Zr59.4 | 3 | Fe Ti Zr | 17.2 23.4 59.4 | 1.507742 | 3.675043 | 2029.718 | 0.04443518 | -7.822261 | 5.503344 | 6.774774 | 1.46514 | 0.187234 | 4.688 | 0.1467577 | -15.58616 | 3.466371 | 8.567413 | 0.05173033 | 1.850618 | -1.014475 | 0.1566755 | -0.5896663 | 0.08927374 | 0 | 0 | 1
Fe10.1Ti18.3Zr71.6 | 3 | Fe Ti Zr | 10.1 18.3 71.6 | 1.540635 | 2.185015 | 2061.762 | 0.03873422 | -4.721048 | 4.747255 | 5.868712 | 1.41893 | 0.1594106 | 4.404 | 0.09173479 | -11.51785 | 3.633334 | 7.360156 | 0.03254741 | 1.608275 | -1.270593 | 0.1351187 | -0.6642288 | 0.07396207 | 0 | 0 | 1
Fe5.4Ti20.4Zr74.2 | 3 | Fe Ti Zr | 5.4 20.4 74.2 | 1.554688 | 1.151748 | 2072.734 | 0.0374196 | -2.513683 | 3.652262 | 5.523668 | 1.39984 | 0.1327357 | 4.216 | 0.0512334 | -9.358646 | 3.411621 | 6.77969 | 0.017541 | 1.443299 | -1.714646 | 0.1257462 | -0.7827252 | 0.06033231 | 0 | 0 | 1
Fe17.1Ti11Zr71.9 | 3 | Fe Ti Zr | 17.1 11.0 71.9 | 1.525588 | 3.847875 | 2053.223 | 0.03550078 | -8.18696 | 5.733149 | 5.368681 | 1.4386 | 0.1892275 | 4.684 | 0.146029 | -12.04182 | 3.528443 | 7.24589 | 0.05612061 | 1.627238 | -0.8528914 | 0.1299311 | -0.5985067 | 0.089403 | 0 | 0 | 1
Fe6.9Ti11.5Zr81.6 | 3 | Fe Ti Zr | 6.9 11.5 81.6 | 1.561807 | 1.522355 | 2084.622 | 0.03172492 | -3.313631 | 4.169602 | 4.56253 | 1.38865 | 0.1374106 | 4.276 | 0.0645463 | -7.96062 | 3.664899 | 6.075416 | 0.02355536 | 1.347873 | -1.353335 | 0.1109352 | -0.7164557 | 0.06283756 | 0 | 0 | 1
Fe9.9Ti71.6Zr18.5 | 3 | Fe Ti Zr | 9.9 71.6 18.5 | 1.466206 | 1.6877 | 1962.725 | 0.03876897 | -3.691239 | 3.78341 | 5.872056 | 1.52986 | 0.1279905 | 4.396 | 0.09008189 | -11.46846 | 3.62769 | 7.351476 | 0.02155672 | 1.604866 | -1.416416 | 0.135044 | -0.66748 | 0.06286383 | 0 | 0 | 1
Fe8.1Ti61.2Zr30.7 | 3 | Fe Ti Zr | 8.1 61.2 30.7 | 1.487386 | 1.46003 | 1987.879 | 0.04377523 | -3.18694 | 3.702867 | 6.708967 | 1.49902 | 0.1366435 | 4.324 | 0.07493062 | -12.90507 | 3.213423 | 7.922357 | 0.01946094 | 1.680222 | -1.645726 | 0.1487496 | -0.7081998 | 0.06523635 | 0 | 0 | 1
Fe5.8Ti50.8Zr43.4 | 3 | Fe Ti Zr | 5.8 50.8 43.4 | 1.510376 | 1.098123 | 2014.618 | 0.04520777 | -2.39955 | 3.380949 | 6.896634 | 1.46568 | 0.1359917 | 4.232 | 0.05482042 | -12.68995 | 2.804342 | 7.881573 | 0.01530456 | 1.63736 | -1.915493 | 0.1513711 | -0.7784288 | 0.06323152 | 0 | 0 | 1
Fe5.5Ti88.8Zr5.7 | 3 | Fe Ti Zr | 5.5 88.8 5.7 | 1.457882 | 0.8658288 | 1944.509 | 0.03308094 | -1.923079 | 2.75323 | 3.230722 | 1.54398 | 0.0844 | 4.22 | 0.0521327 | -6.727614 | 4.12786 | 5.513839 | 0.01078166 | 1.101928 | -1.450846 | 0.1143256 | -0.6782495 | 0.04229734 | 0 | 0 | 1
Fe3.1Ti84.9Zr12 | 3 | Fe Ti Zr | 3.1 84.9 12.0 | 1.472069 | 0.5021708 | 1959.41 | 0.02966671 | -1.115424 | 2.193949 | 3.983566 | 1.52379 | 0.08738613 | 4.124 | 0.0300679 | -5.781635 | 3.398549 | 5.362046 | 0.006428833 | 1.141107 | -2.079158 | 0.0984967 | -0.8776983 | 0.04186707 | 0 | 0 | 1
Fe9.1Ti9.1Zr81.8 | 3 | Fe Ti Zr | 9.1 9.1 81.8 | 1.557227 | 2.03294 | 2082.136 | 0.0407245 | -4.40424 | 4.696561 | 4.430997 | 1.39461 | 0.1502952 | 4.364 | 0.08340972 | -10.26833 | 4.260632 | 6.878093 | 0.03125383 | 1.371982 | -1.129719 | 0.1402228 | -0.6230498 | 0.06927971 | 0 | 0 | 1
Fe25Ti5Zr70 | 3 | Fe Ti Zr | 25.0 5.0 70.0 | 1.50545 | 5.855392 | 2039.4 | 0.02976299 | -12.23333 | 6.157222 | 4.408919 | 1.4655 | 0.2152783 | 5 | 0.2 | -10.88222 | 2.794393 | 6.540023 | 0.08290686 | 1.498888 | -0.5510098 | 0.1143934 | -0.5880024 | 0.1034169 | 0 | 0 | 1
Fe14.5Ti41.3Zr44.2 | 3 | Fe Ti Zr | 14.5 41.3 44.2 | 1.492277 | 2.855651 | 2004.804 | 0.04967623 | -6.129345 | 4.914611 | 7.426684 | 1.48923 | 0.1706139 | 4.58 | 0.1266376 | -17.08215 | 3.29313 | 9.075242 | 0.03880623 | 1.906949 | -1.23231 | 0.1716646 | -0.6027521 | 0.08194258 | 0 | 0 | 1
Fe10Ti35Zr50 | 3 | Fe Ti Zr | 10.0 35.0 50.0 | 1.512947 | 2.114668 | 2025.737 | 0.04881995 | -4.569659 | 4.515812 | 7.179587 | 1.46 | 0.1601972 | 4.421053 | 0.0952381 | -15.45055 | 3.40177 | 8.639469 | 0.02981467 | 1.799671 | -1.430962 | 0.1673505 | -0.6454555 | 0.07538789 | 0 | 0 | 1
CoNiTi | 3 | Co Ni Ti | 1 1 1 | 1.319667 | 5.392776 | 1812.333 | 0.02499778 | -21 | 7.560864 | 6.488234 | 1.776667 | 0.1677962 | 7.666667 | 0.2391304 | -8.166667 | 3.689324 | 3.174374 | 0.06660413 | 1.236013 | -0.4446505 | 0.07220553 | -1.190227 | 0.07628105 | 0 | 0 | 1
Co40Ni25Ti35 | 3 | Co Ni Ti | 40 25 35 | 1.3236 | 5.630332 | 1818.55 | 0.0223781 | -21.48462 | 7.175341 | 6.14034 | 1.7685 | 0.1680855 | 7.5 | 0.2512821 | -6.014201 | 3.554639 | 2.756293 | 0.06957221 | 1.096968 | -0.4185424 | 0.06290656 | -1.229647 | 0.0767428 | 0 | 0 | 1
Co35Ni30Ti35 | 3 | Co Ni Ti | 35 30 35 | 1.32335 | 5.641568 | 1816.55 | 0.02455494 | -21.86154 | 7.303254 | 6.269544 | 1.77 | 0.169204 | 7.55 | 0.2531839 | -7.897988 | 3.509765 | 3.135363 | 0.06996958 | 1.214797 | -0.4193403 | 0.07115852 | -1.18252 | 0.07689661 | 0 | 0 | 1
Co30Ni30Ti35 | 3 | Co Ni Ti | 30 30 35 | 1.327158 | 5.926793 | 1819.105 | 0.02307907 | -23.21053 | 7.096291 | 6.035836 | 1.764211 | 0.171658 | 7.473684 | 0.2711268 | -6.641274 | 3.401139 | 2.901158 | 0.07413484 | 1.136573 | -0.3873375 | 0.06594905 | -1.20601 | 0.07761437 | 0 | 0 | 1
Co40Ni30Ti30 | 3 | Co Ni Ti | 40 30 30 | 1.3128 | 4.870723 | 1807.9 | 0.02556972 | -18.6 | 7.711031 | 6.772475 | 1.787 | 0.1621758 | 7.8 | 0.2087912 | -8.502857 | 4.024338 | 3.21206 | 0.05923735 | 1.262224 | -0.5057793 | 0.07333582 | -1.194872 | 0.07441824 | 0 | 0 | 1
Co35Ni35Ti30 | 3 | Co Ni Ti | 35 35 30 | 1.31255 | 4.879814 | 1805.9 | 0.02656708 | -18.9 | 7.83406 | 6.832068 | 1.7885 | 0.1631648 | 7.85 | 0.2101911 | -9.52 | 3.978858 | 3.38607 | 0.05954711 | 1.317708 | -0.5024744 | 0.07724238 | -1.177244 | 0.07455742 | 0 | 0 | 1
Co30Ni40Ti30 | 3 | Co Ni Ti | 30 40 30 | 1.3123 | 4.888908 | 1803.9 | 0.0272636 | -19.2 | 7.952358 | 6.772475 | 1.79 | 0.1641341 | 7.9 | 0.2115732 | -10.42286 | 3.858939 | 3.529836 | 0.05985634 | 1.358971 | -0.4924347 | 0.08041371 | -1.151337 | 0.07469597 | 0 | 0 | 1
Co45Ni30Ti25 | 3 | Co Ni Ti | 45 30 25 | 1.30225 | 4.089077 | 1799.25 | 0.02931073 | -15.4 | 7.79487 | 7.078371 | 1.804 | 0.152951 | 8.05 | 0.1677019 | -12.6 | 4.196499 | 3.805033 | 0.04878049 | 1.470714 | -0.6026738 | 0.08741719 | -1.12557 | 0.07084361 | 0 | 0 | 1
Co40Ni35Ti25 | 3 | Co Ni Ti | 40 35 25 | 1.302 | 4.096262 | 1797.25 | 0.02817582 | -15.63333 | 7.913578 | 7.190065 | 1.8055 | 0.1538335 | 8.1 | 0.1687243 | -10.88889 | 4.433712 | 3.564459 | 0.04901689 | 1.399444 | -0.6024504 | 0.0818555 | -1.167006 | 0.07096874 | 0 | 0 | 1
Co35Ni40Ti25 | 3 | Co Ni Ti | 35 40 25 | 1.30175 | 4.10345 | 1795.25 | 0.02817582 | -15.86667 | 8.028837 | 7.190065 | 1.807 | 0.1546965 | 8.15 | 0.1697342 | -10.88889 | 4.433712 | 3.564459 | 0.04925291 | 1.399444 | -0.5952737 | 0.0818555 | -1.167006 | 0.07109322 | 0 | 0 | 1
Co30Ni45Ti25 | 3 | Co Ni Ti | 30 45 25 | 1.3015 | 4.110642 | 1793.25 | 0.02714078 | -16.1 | 8.140792 | 7.078371 | 1.8085 | 0.1555402 | 8.2 | 0.1707317 | -9.8 | 4.441554 | 3.395167 | 0.04948853 | 1.341535 | -0.5813231 | 0.0778981 | -1.176533 | 0.07121705 | 0 | 0 | 1
Co5Ni5Ti90 | 3 | Co Ni Ti | 5 5 90 | 1.44065 | 1.48197 | 1921.7 | 0.02042589 | -6.3 | 6.348425 | 2.656603 | 1.5755 | 0.1066056 | 4.55 | 0.1208791 | -10.08 | 2.578738 | 3.008783 | 0.02253253 | 1.105667 | -0.5935193 | 0.07107918 | -0.7031927 | 0.04446248 | 0 | 0 | 1
Co10Ni5Ti85 | 3 | Co Ni Ti | 10 5 85 | 1.4301 | 2.230613 | 1913.05 | 0.02447499 | -9.1 | 7.008745 | 3.333345 | 1.5925 | 0.125095 | 4.8 | 0.1666667 | -13.72 | 2.402214 | 3.513928 | 0.03296703 | 1.304799 | -0.5310713 | 0.08257724 | -0.6881977 | 0.05310305 | 0 | 0 | 1
Co5Ni10Ti85 | 3 | Co Ni Ti | 5 10 85 | 1.42985 | 2.248488 | 1911.05 | 0.02281338 | -9.8 | 7.539231 | 3.333345 | 1.594 | 0.1286623 | 4.85 | 0.1752577 | -12.74 | 2.24821 | 3.485362 | 0.03387704 | 1.228821 | -0.500787 | 0.08028854 | -0.7004692 | 0.05352852 | 0 | 0 | 1
Co15Ni5Ti80 | 3 | Co Ni Ti | 15 5 80 | 1.41955 | 2.990384 | 1904.4 | 0.02689827 | -11.9 | 7.35 | 3.732968 | 1.6095 | 0.1391213 | 5.05 | 0.2079208 | -15.96 | 2.880804 | 3.822923 | 0.04318111 | 1.415097 | -0.4683775 | 0.08888898 | -0.6805819 | 0.05981157 | 0 | 0 | 1
Co10Ni10Ti80 | 3 | Co Ni Ti | 10 10 80 | 1.4193 | 3.008525 | 1902.4 | 0.02559091 | -12.6 | 7.79487 | 3.950494 | 1.611 | 0.1421584 | 5.1 | 0.2156863 | -15.12 | 3.158296 | 3.799403 | 0.044072 | 1.356466 | -0.4677899 | 0.08708616 | -0.698369 | 0.06017566 | 0 | 0 | 1
Co5Ni15Ti80 | 3 | Co Ni Ti | 5 15 80 | 1.41905 | 3.026673 | 1900.4 | 0.02689827 | -13.3 | 8.200762 | 3.732968 | 1.6125 | 0.1451163 | 5.15 | 0.223301 | -15.96 | 2.880804 | 3.822923 | 0.04496124 | 1.415097 | -0.4274832 | 0.08888898 | -0.6805819 | 0.0605373 | 0 | 0 | 1
Co85Ni5Ti10 | 3 | Co Ni Ti | 85 5 10 | 1.27185 | 1.661185 | 1783.3 | 0.02316723 | -5.677778 | 5.689087 | 3.685838 | 1.8475 | 0.1027071 | 8.55 | 0.0591293 | -10.81284 | 2.018885 | 3.275082 | 0.01849346 | 1.232068 | -0.7690259 | 0.07772182 | -0.6661674 | 0.04984286 | 0 | 0 | 1
Co80Ni10Ti10 | 3 | Co Ni Ti | 80 10 10 | 1.2716 | 1.663696 | 1781.3 | 0.02603219 | -5.755556 | 5.776538 | 4.690605 | 1.849 | 0.1033876 | 8.6 | 0.05943152 | -12.38914 | 2.179191 | 3.502276 | 0.0185686 | 1.366359 | -0.8967841 | 0.08394523 | -0.8287621 | 0.04992464 | 0 | 0 | 1
Co75Ni15Ti10 | 3 | Co Ni Ti | 75 15 10 | 1.27135 | 1.666208 | 1779.3 | 0.02435839 | -5.833333 | 5.862427 | 5.451846 | 1.8505 | 0.1040421 | 8.65 | 0.05973025 | -7.715556 | 4.183335 | 2.937826 | 0.01864361 | 1.186339 | -0.9794298 | 0.06758121 | -1.028183 | 0.05000557 | 0 | 0 | 1
Co70Ni20Ti10 | 3 | Co Ni Ti | 70 20 10 | 1.2711 | 1.668721 | 1777.3 | 0.02988928 | -5.911111 | 5.946822 | 6.044089 | 1.852 | 0.1046709 | 8.7 | 0.06002554 | -14.7121 | 2.935765 | 3.827789 | 0.0187185 | 1.542869 | -1.035773 | 0.09220307 | -0.9855888 | 0.05008566 | 0 | 0 | 1
Co65Ni25Ti10 | 3 | Co Ni Ti | 65 25 10 | 1.27085 | 1.671235 | 1775.3 | 0.03116396 | -5.988889 | 6.029785 | 6.501571 | 1.8535 | 0.1052746 | 8.75 | 0.06031746 | -15.45877 | 3.376673 | 3.936102 | 0.01879327 | 1.59832 | -1.074072 | 0.09471785 | -1.029386 | 0.05016491 | 0 | 0 | 1
Co60Ni30Ti10 | 3 | Co Ni Ti | 60 30 10 | 1.2706 | 1.67375 | 1773.3 | 0.03208005 | -6.066667 | 6.111374 | 6.843335 | 1.855 | 0.1058537 | 8.8 | 0.06060606 | -15.92889 | 3.778911 | 4.011066 | 0.01886792 | 1.635702 | -1.09872 | 0.09630235 | -1.060582 | 0.05024333 | 0 | 0 | 1
Co55Ni35Ti10 | 3 | Co Ni Ti | 55 35 10 | 1.27035 | 1.676266 | 1771.3 | 0.03266392 | -6.144444 | 6.191644 | 7.080803 | 1.8565 | 0.1064084 | 8.85 | 0.0608914 | -16.12247 | 4.111298 | 4.053358 | 0.01894245 | 1.65639 | -1.112262 | 0.09700839 | -1.082437 | 0.05032091 | 0 | 0 | 1
Co50Ni40Ti10 | 3 | Co Ni Ti | 50 40 10 | 1.2701 | 1.678783 | 1769.3 | 0.03249209 | -6.222222 | 6.270645 | 7.220833 | 1.858 | 0.1069392 | 8.9 | 0.06117353 | -15.04395 | 4.598707 | 3.977299 | 0.01901686 | 1.622821 | -1.116209 | 0.09396082 | -1.106962 | 0.05039767 | 0 | 0 | 1
Co45Ni45Ti10 | 3 | Co Ni Ti | 45 45 10 | 1.26985 | 1.681301 | 1767.3 | 0.03287346 | -6.3 | 6.348425 | 7.26712 | 1.8595 | 0.1074465 | 8.95 | 0.06145251 | -15.68 | 4.519377 | 4.038073 | 0.01909115 | 1.65 | -1.111397 | 0.09585157 | -1.1048 | 0.0504736 | 0 | 0 | 1
Co40Ni50Ti10 | 3 | Co Ni Ti | 40 50 10 | 1.2696 | 1.68382 | 1765.3 | 0.03249209 | -6.377778 | 6.425028 | 7.220833 | 1.861 | 0.1079305 | 9 | 0.0617284 | -15.04395 | 4.598707 | 3.977299 | 0.01916532 | 1.622821 | -1.098162 | 0.09396082 | -1.106962 | 0.0505487 | 0 | 0 | 1
Co35Ni55Ti10 | 3 | Co Ni Ti | 35 55 10 | 1.26935 | 1.68634 | 1763.3 | 0.03176449 | -6.455556 | 6.500496 | 7.080803 | 1.8625 | 0.1083917 | 9.05 | 0.06200123 | -14.13136 | 4.610077 | 3.877159 | 0.01923937 | 1.578748 | -1.076395 | 0.09113253 | -1.103518 | 0.05062299 | 0 | 0 | 1
Co30Ni60Ti10 | 3 | Co Ni Ti | 30 60 10 | 1.2691 | 1.688861 | 1761.3 | 0.03065781 | -6.533333 | 6.574868 | 6.843335 | 1.864 | 0.1088301 | 9.1 | 0.06227106 | -12.94222 | 4.569561 | 3.7328 | 0.0193133 | 1.516327 | -1.045518 | 0.08727636 | -1.094374 | 0.05069645 | 0 | 0 | 1
Co25Ni65Ti10 | 3 | Co Ni Ti | 25 65 10 | 1.26885 | 1.691383 | 1759.3 | 0.03116396 | -6.611111 | 6.64818 | 6.501571 | 1.8655 | 0.1092463 | 9.15 | 0.06253795 | -15.45877 | 3.376673 | 3.936102 | 0.01938712 | 1.59832 | -1.004357 | 0.09471785 | -1.029386 | 0.0507691 | 0 | 0 | 1
Co20Ni70Ti10 | 3 | Co Ni Ti | 20 70 10 | 1.2686 | 1.693906 | 1757.3 | 0.02988928 | -6.688889 | 6.720468 | 6.044089 | 1.867 | 0.1096403 | 9.2 | 0.06280193 | -14.7121 | 2.935765 | 3.827789 | 0.01946081 | 1.542869 | -0.9508462 | 0.09220307 | -0.9855888 | 0.05084094 | 0 | 0 | 1
Co15Ni75Ti10 | 3 | Co Ni Ti | 15 75 10 | 1.26835 | 1.69643 | 1755.3 | 0.02820814 | -6.766667 | 6.791764 | 5.451846 | 1.8685 | 0.1100125 | 9.25 | 0.06306306 | -13.68889 | 2.510165 | 3.684327 | 0.01953439 | 1.466964 | -0.8813805 | 0.08866577 | -0.9230785 | 0.05091197 | 0 | 0 | 1
Co10Ni80Ti10 | 3 | Co Ni Ti | 10 80 10 | 1.2681 | 1.698955 | 1753.3 | 0.02603219 | -6.844444 | 6.862098 | 4.690605 | 1.87 | 0.110363 | 9.3 | 0.06332139 | -12.38914 | 2.179191 | 3.502276 | 0.01960784 | 1.366359 | -0.789168 | 0.08394523 | -0.8287621 | 0.0509822 | 0 | 0 | 1
Co5Ni85Ti10 | 3 | Co Ni Ti | 5 85 10 | 1.26785 | 1.701481 | 1751.3 | 0.02316723 | -6.922222 | 6.931501 | 3.685838 | 1.8715 | 0.1106921 | 9.35 | 0.06357695 | -10.81284 | 2.018885 | 3.275082 | 0.01968118 | 1.232068 | -0.6588172 | 0.07772182 | -0.6661674 | 0.05105161 | 0 | 0 | 1
Co90Ni5Ti5 | 3 | Co Ni Ti | 90 5 5 | 1.2613 | 0.8374818 | 1774.65 | 0.0157145 | -2.836842 | 4.262434 | 2.980102 | 1.8645 | 0.07473118 | 8.8 | 0.02870813 | -3.09241 | 3.124514 | 1.866696 | 0.009160068 | 0.7553963 | -1.052313 | 0.04257128 | -0.8541815 | 0.03651518 | 0 | 0 | 1
Co5Ni90Ti5 | 3 | Co Ni Ti | 5 90 5 | 1.25705 | 0.8581076 | 1740.65 | 0.0157145 | -3.463158 | 5.200613 | 2.980102 | 1.89 | 0.08056054 | 9.65 | 0.03081538 | -3.09241 | 3.124514 | 1.866696 | 0.009746589 | 0.7553963 | -0.9154332 | 0.04257128 | -0.8541815 | 0.03741406 | 0 | 0 | 1
Co15Ni80Ti5 | 3 | Co Ni Ti | 15 80 5 | 1.25755 | 0.8556738 | 1744.65 | 0.02657686 | -3.389474 | 5.100204 | 4.796578 | 1.887 | 0.08031812 | 9.55 | 0.03058694 | -11.78327 | 2.42183 | 3.322594 | 0.009678409 | 1.385045 | -1.243844 | 0.08214802 | -0.9067309 | 0.03732472 | 0 | 0 | 1
Co10Ni80Ti10 | 3 | Co Ni Ti | 10 80 10 | 1.2681 | 1.698955 | 1753.3 | 0.02603219 | -6.844444 | 6.862098 | 4.690605 | 1.87 | 0.110363 | 9.3 | 0.06332139 | -12.38914 | 2.179191 | 3.502276 | 0.01960784 | 1.366359 | -0.789168 | 0.08394523 | -0.8287621 | 0.0509822 | 0 | 0 | 1
Co5Ni80Ti15 | 3 | Co Ni Ti | 5 80 15 | 1.27865 | 2.530472 | 1761.95 | 0.02522942 | -10.37647 | 7.937986 | 4.120585 | 1.853 | 0.1316473 | 9.05 | 0.09847254 | -12.9672 | 1.686811 | 3.656575 | 0.02980858 | 1.335241 | -0.5304432 | 0.08503546 | -0.6696677 | 0.06024326 | 0 | 0 | 1
Co90Ni5Zr5 | 3 | Co Ni Zr | 90 5 5 | 1.26835 | 1.388667 | 1784 | 0.03450576 | -4.142105 | 6.219575 | 2.980102 | 1.854 | 0.120391 | 8.8 | 0.02870813 | -10.94958 | 3.969958 | 4.085936 | 0.01487538 | 1.05905 | -0.825721 | 0.102575 | -0.6236621 | 0.06053667 | 0 | 0 | 1
Co5Ni90Zr5 | 3 | Co Ni Zr | 5 90 5 | 1.2641 | 1.411031 | 1750 | 0.02678034 | -4.857895 | 7.292314 | 2.980102 | 1.8795 | 0.1262329 | 9.65 | 0.03081538 | -4.346427 | 4.387589 | 3.042045 | 0.01538763 | 0.7553963 | -0.7292608 | 0.06478253 | -0.7698778 | 0.06151144 | 0 | 0 | 1
Co80Ni5Zr15 | 3 | Co Ni Zr | 80 5 15 | 1.30355 | 4.053862 | 1820 | 0.02518352 | -12.44118 | 9.516079 | 4.120585 | 1.799 | 0.1971269 | 8.3 | 0.09142452 | -3.671488 | 4.234555 | 2.846148 | 0.04600595 | 0.7265558 | -0.4717483 | 0.06062695 | -0.9491876 | 0.0965048 | 0 | 0 | 1
Co80Ni10Zr10 | 3 | Co Ni Zr | 80 10 10 | 1.2857 | 2.742129 | 1800 | 0.04546007 | -8.377778 | 8.396619 | 4.690605 | 1.828 | 0.1662408 | 8.6 | 0.05943152 | -17.85679 | 3.074402 | 5.401435 | 0.03026988 | 1.366359 | -0.6970375 | 0.1315033 | -0.784322 | 0.08227205 | 0 | 0 | 1
Co80Ni15Zr5 | 3 | Co Ni Zr | 80 15 5 | 1.26785 | 1.39129 | 1780 | 0.04286484 | -4.226316 | 6.356231 | 4.796578 | 1.857 | 0.1213713 | 8.9 | 0.02897694 | -11.71994 | 5.394113 | 4.869855 | 0.01493637 | 1.220141 | -1.105316 | 0.1062137 | -0.9044925 | 0.06066113 | 0 | 0 | 1
Co15Ni80Zr5 | 3 | Co Ni Zr | 15 80 5 | 1.2646 | 1.408392 | 1754 | 0.04463223 | -4.773684 | 7.175366 | 4.796578 | 1.8765 | 0.1258283 | 9.55 | 0.03058694 | -16.76942 | 3.389303 | 5.084224 | 0.01532809 | 1.385045 | -1.016104 | 0.1270937 | -0.8654166 | 0.06140647 | 0 | 0 | 1
Co10Ni80Zr10 | 3 | Co Ni Zr | 10 80 10 | 1.2822 | 2.779944 | 1772 | 0.03530186 | -9.622222 | 9.638631 | 4.690605 | 1.849 | 0.1732311 | 9.3 | 0.06332139 | -7.652346 | 5.404115 | 4.023906 | 0.03118803 | 1.00304 | -0.6226217 | 0.08652111 | -0.9143821 | 0.08340643 | 0 | 0 | 1
Co5Ni80Zr15 | 3 | Co Ni Zr | 5 80 15 | 1.2998 | 4.11647 | 1790 | 0.04592681 | -14.55882 | 11.13143 | 4.120585 | 1.8215 | 0.2065738 | 9.05 | 0.09847254 | -18.86561 | 2.405354 | 5.684671 | 0.04761751 | 1.335241 | -0.4098713 | 0.1347975 | -0.6254432 | 0.09799515 | 0 | 0 | 1
Co75Ni20Zr5 | 3 | Co Ni Zr | 75 20 5 | 1.2676 | 1.392603 | 1778 | 0.04820282 | -4.268421 | 6.423365 | 5.416556 | 1.8585 | 0.1218308 | 8.95 | 0.02910909 | -19.01967 | 3.324641 | 5.452087 | 0.0149668 | 1.492426 | -1.180577 | 0.1353424 | -0.9244714 | 0.06072238 | 0 | 0 | 1
Co65Ni30Zr5 | 3 | Co Ni Zr | 65 30 5 | 1.2671 | 1.395229 | 1774 | 0.05331388 | -4.352632 | 6.555369 | 6.277532 | 1.8615 | 0.1226896 | 9.05 | 0.029369 | -22.20083 | 3.887335 | 5.992883 | 0.0150275 | 1.634948 | -1.269348 | 0.1461916 | -0.9955166 | 0.0608429 | 0 | 0 | 1
Co55Ni40Zr4 | 3 | Co Ni Zr | 55 40 4 | 1.263202 | 1.13262 | 1766.384 | 0.05668524 | -3.585327 | 6.072096 | 6.597514 | 1.869899 | 0.1117311 | 9.20202 | 0.02380265 | -22.74886 | 4.800451 | 6.36676 | 0.01215712 | 1.682092 | -1.447013 | 0.1477494 | -1.028038 | 0.05523028 | 0 | 0 | 1
Co45Ni50Zr5 | 3 | Co Ni Zr | 45 50 5 | 1.2661 | 1.400488 | 1766 | 0.05678613 | -4.521053 | 6.810925 | 6.815489 | 1.8675 | 0.1241723 | 9.25 | 0.02987198 | -23.67424 | 4.950624 | 6.379424 | 0.01514831 | 1.707104 | -1.298077 | 0.1509292 | -1.03659 | 0.0610761 | 0 | 0 | 1
Co35Ni60Zr5 | 3 | Co Ni Zr | 35 60 5 | 1.2656 | 1.403121 | 1762 | 0.05534124 | -4.605263 | 6.93479 | 6.549684 | 1.8705 | 0.1247988 | 9.35 | 0.0301154 | -21.18964 | 5.253888 | 6.240803 | 0.01520843 | 1.626011 | -1.254461 | 0.1427761 | -1.023342 | 0.06118881 | 0 | 0 | 1
Co25Ni70Zr5 | 3 | Co Ni Zr | 25 70 5 | 1.2651 | 1.405755 | 1758 | 0.05106522 | -4.689474 | 7.056229 | 5.903758 | 1.8735 | 0.1253505 | 9.45 | 0.03035366 | -20.83014 | 3.521221 | 5.752612 | 0.01526836 | 1.574414 | -1.167272 | 0.1416219 | -0.9659614 | 0.06129893 | 0 | 0 | 1
Co40Ni50Zr10 | 3 | Co Ni Zr | 40 50 10 | 1.2837 | 2.763713 | 1784 | 0.05589174 | -9.088889 | 9.132252 | 7.220833 | 1.84 | 0.1705872 | 9 | 0.0617284 | -22.77531 | 6.149521 | 6.378015 | 0.0307971 | 1.661093 | -0.8826642 | 0.1489742 | -1.050916 | 0.0829317 | 0 | 0 | 1
Co30Ni60Zr10 | 3 | Co Ni Zr | 30 60 10 | 1.2832 | 2.769119 | 1780 | 0.05452872 | -9.266667 | 9.304957 | 6.843335 | 1.843 | 0.1715255 | 9.1 | 0.06227106 | -22.68444 | 5.331254 | 6.252865 | 0.03092784 | 1.635702 | -0.8391984 | 0.1486322 | -1.016071 | 0.08309184 | 0 | 0 | 1
Co20Ni70Zr10 | 3 | Co Ni Zr | 20 70 10 | 1.2827 | 2.774529 | 1776 | 0.04623483 | -9.444444 | 9.47368 | 6.044089 | 1.846 | 0.1724065 | 9.2 | 0.06280193 | -13.75605 | 6.159092 | 5.27364 | 0.03105814 | 1.325407 | -0.7592032 | 0.115871 | -0.9962343 | 0.08325008 | 0 | 0 | 1
Co15Ni70Zr15 | 3 | Co Ni Zr | 15 70 15 | 1.3003 | 4.108102 | 1794 | 0.04019301 | -14.27647 | 10.93578 | 5.832858 | 1.8185 | 0.2054818 | 8.95 | 0.09760105 | -10.01751 | 6.030161 | 4.602663 | 0.04740494 | 1.14756 | -0.5498335 | 0.09968817 | -1.006193 | 0.09780172 | 0 | 0 | 1
Co5Ni5Zr90 | 3 | Co Ni Zr | 5 5 90 | 1.56755 | 2.261491 | 2090 | 0.0371011 | -9 | 9.044335 | 2.656603 | 1.3865 | 0.1695664 | 4.55 | 0.1208791 | -14.4 | 3.634721 | 4.627779 | 0.04075009 | 1.105667 | -0.4805245 | 0.1130498 | -0.6605219 | 0.0678466 | 0 | 0 | 1
Co15Ni5Zr80 | 3 | Co Ni Zr | 15 5 80 | 1.53235 | 4.610565 | 2054 | 0.04852281 | -17.2 | 10.58962 | 3.732968 | 1.4415 | 0.2230757 | 5.05 | 0.2079208 | -22.56 | 4.025006 | 5.965858 | 0.07734998 | 1.415097 | -0.368653 | 0.1402934 | -0.641198 | 0.09221347 | 0 | 0 | 1
Co10Ni10Zr80 | 3 | Co Ni Zr | 10 10 80 | 1.5321 | 4.627635 | 2052 | 0.04721419 | -18 | 11.09504 | 3.950494 | 1.443 | 0.2260995 | 5.1 | 0.2156863 | -21.6 | 4.451606 | 5.942924 | 0.07830908 | 1.356466 | -0.3718093 | 0.1384774 | -0.6542557 | 0.09255558 | 0 | 0 | 1
Co5Ni15Zr80 | 3 | Co Ni Zr | 5 15 80 | 1.53185 | 4.644711 | 2050 | 0.04852281 | -18.8 | 11.5646 | 3.732968 | 1.4445 | 0.2290737 | 5.15 | 0.223301 | -22.56 | 4.025006 | 5.965858 | 0.07926618 | 1.415097 | -0.341497 | 0.1402934 | -0.641198 | 0.09289636 | 0 | 0 | 1
Cu87Zr6.5Ti6.5 | 3 | Cu Zr Ti | 87 6.5 6.5 | 1.311085 | 2.523482 | 1445.7449 | 0.05682478 | -4.16 | 3.936826 | 3.131539 | 1.83955 | 0.1608984 | 10.09 | 0.09018831 | -2.509 | 1.53398 | 2.862999 | 0.0328613 | 1.177062 | -0.7363594 | 0.07449958 | -1.10572 | 0.06809939 | 0 | 0 | 1
Cu83Zr8.5Ti8.5 | 3 | Cu Zr Ti | 83 8.5 8.5 | 1.321265 | 3.274513 | 1472.8141 | 0.06494862 | -5.44 | 4.304254 | 3.644668 | 1.82095 | 0.1799544 | 9.81 | 0.1213048 | -3.349 | 1.824044 | 3.275569 | 0.04341141 | 1.314715 | -0.6864999 | 0.08496874 | -1.055773 | 0.07562457 | 0 | 0 | 1
Cu80Zr10Ti10 | 3 | Cu Zr Ti | 80 10 10 | 1.3289 | 3.830236 | 1493.116 | 0.07041566 | -6.4 | 4.501111 | 3.950494 | 1.807 | 0.1918359 | 9.6 | 0.1458333 | -4 | 2.04939 | 3.554161 | 0.05146652 | 1.4 | -0.6531831 | 0.09197826 | -1.021675 | 0.08019459 | 0 | 0 | 1
Cu83Zr3.5Ti13.5 | 3 | Cu Zr Ti | 83 3.5 13.5 | 1.314215 | 2.755637 | 1463.4641 | 0.0466756 | -4.04 | 3.262606 | 3.383605 | 1.83145 | 0.1554619 | 9.81 | 0.1213048 | -1.701 | 1.640835 | 2.833559 | 0.03742936 | 0.8930146 | -0.8000667 | 0.07068725 | -1.292597 | 0.06346153 | 0 | 0 | 1
Cu83Zr14Ti3 | 3 | Cu Zr Ti | 83 14 3 | 1.32902 | 3.838919 | 1483.0991 | 0.04414745 | -6.98 | 5.10538 | 3.323603 | 1.8094 | 0.2028932 | 9.81 | 0.1213048 | -1.4856 | 1.566054 | 2.764172 | 0.05007185 | 0.8312039 | -0.5342651 | 0.06844735 | -1.341463 | 0.08644856 | 0 | 0 | 1
Cu5Zr5Ti90 | 3 | Cu Zr Ti | 5 5 90 | 1.45985 | 0.6556189 | 1921.1885 | 0.08937858 | -0.9736842 | 1.541901 | 2.980102 | 1.5475 | 0.09289107 | 4.35 | 0.08045977 | -4.04626 | 3.15924 | 4.519663 | 0.01198878 | 1.831539 | -1.92863 | 0.1235775 | -0.8839661 | 0.0354764 | 0 | 0 | 1
Cu15Zr5Ti80 | 3 | Cu Zr Ti | 15 5 80 | 1.44145 | 2.001049 | 1862.8655 | 0.1571778 | -2.947059 | 2.424909 | 4.120585 | 1.5835 | 0.1405445 | 5.05 | 0.2079208 | -11.86083 | 3.999826 | 7.874164 | 0.03527183 | 2.427431 | -1.282228 | 0.196493 | -0.4563724 | 0.05214712 | 0 | 0 | 1
Cu10Zr10Ti80 | 3 | Cu Zr Ti | 10 10 80 | 1.4577 | 1.369738 | 1901.377 | 0.1616007 | -2.111111 | 2.329097 | 4.690605 | 1.555 | 0.1309389 | 4.7 | 0.1489362 | -11.40543 | 4.663164 | 8.144755 | 0.02465166 | 2.499944 | -1.653379 | 0.2028139 | -0.5167373 | 0.05020189 | 0 | 0 | 1
Cu5Zr15Ti80 | 3 | Cu Zr Ti | 5 15 80 | 1.47395 | 0.6996952 | 1939.8885 | 0.1520855 | -1.121053 | 1.86527 | 4.796578 | 1.5265 | 0.1136343 | 4.35 | 0.08045977 | -9.858449 | 4.428412 | 7.782004 | 0.01287776 | 2.326248 | -2.230023 | 0.1922623 | -0.6622536 | 0.04567402 | 0 | 0 | 1
Cu5Zr90Ti5 | 3 | Cu Zr Ti | 5 90 5 | 1.5797 | 1.005188 | 2080.1385 | 0.1181881 | -2.226316 | 3.375856 | 2.980102 | 1.369 | 0.1301115 | 4.35 | 0.08045977 | -6.300997 | 4.387357 | 5.994136 | 0.02041444 | 1.831539 | -1.330896 | 0.150382 | -0.5768252 | 0.04792852 | 0 | 0 | 1
Cu15Zr80Ti5 | 3 | Cu Zr Ti | 15 80 5 | 1.5472 | 3.070442 | 2003.1155 | 0.1571778 | -6.652941 | 5.160729 | 4.120585 | 1.426 | 0.2042645 | 5.05 | 0.2079208 | -11.86083 | 3.999826 | 7.874164 | 0.05865853 | 2.427431 | -0.8067685 | 0.196493 | -0.4563724 | 0.07571753 | 0 | 0 | 1
Cu10Zr80Ti10 | 3 | Cu Zr Ti | 10 80 10 | 1.5564 | 1.987493 | 2032.277 | 0.1616007 | -4.288889 | 4.400281 | 4.690605 | 1.408 | 0.1755449 | 4.7 | 0.1489362 | -11.40543 | 4.663164 | 8.144755 | 0.03882576 | 2.499944 | -1.170197 | 0.2028139 | -0.5167373 | 0.06545719 | 0 | 0 | 1
Cu5Zr80Ti15 | 3 | Cu Zr Ti | 5 80 15 | 1.5656 | 0.9668397 | 2061.4385 | 0.1520855 | -2.078947 | 3.221191 | 4.796578 | 1.39 | 0.1387804 | 4.35 | 0.08045977 | -9.858449 | 4.428412 | 7.782004 | 0.01931087 | 2.326248 | -1.750274 | 0.1922623 | -0.6622536 | 0.052921 | 0 | 0 | 1
Cu5Zr70Ti25 | 3 | Cu Zr Ti | 5 70 25 | 1.5515 | 0.9277948 | 2042.7385 | 0.1659792 | -1.931579 | 3.05694 | 5.903758 | 1.411 | 0.1439062 | 4.35 | 0.08045977 | -12.39651 | 3.624669 | 8.648511 | 0.01824014 | 2.591216 | -1.980106 | 0.2142993 | -0.7284161 | 0.05618671 | 0 | 0 | 1
Cu5Zr60Ti35 | 3 | Cu Zr Ti | 5 60 35 | 1.5374 | 0.8880338 | 2024.0385 | 0.1702677 | -1.784211 | 2.881464 | 6.549684 | 1.432 | 0.1458629 | 4.35 | 0.08045977 | -13.91518 | 2.813972 | 9.029798 | 0.01720082 | 2.738317 | -2.131805 | 0.2256207 | -0.7814391 | 0.05794561 | 0 | 0 | 1
Cu5Zr50Ti45 | 3 | Cu Zr Ti | 5 50 45 | 1.5233 | 0.8475367 | 2005.3385 | 0.1681534 | -1.636842 | 2.692568 | 6.815489 | 1.453 | 0.1447791 | 4.35 | 0.08045977 | -14.41446 | 2.322772 | 9.052137 | 0.01619155 | 2.797574 | -2.235359 | 0.2286457 | -0.8249508 | 0.05825815 | 0 | 0 | 1
Cu5Zr40Ti55 | 3 | Cu Zr Ti | 5 40 55 | 1.5092 | 0.8062829 | 1986.6385 | 0.1699007 | -1.489474 | 2.487199 | 6.72756 | 1.474 | 0.1405845 | 4.35 | 0.08045977 | -14.29224 | 2.517127 | 9.081817 | 0.01521103 | 2.778048 | -2.299894 | 0.2281021 | -0.8042559 | 0.05706606 | 0 | 0 | 1
Cu5Zr30Ti65 | 3 | Cu Zr Ti | 5 30 65 | 1.4951 | 0.7642509 | 1967.9385 | 0.1690589 | -1.342105 | 2.260869 | 6.277532 | 1.495 | 0.132985 | 4.35 | 0.08045977 | -13.28327 | 3.193631 | 8.889128 | 0.01425805 | 2.676903 | -2.322857 | 0.2210886 | -0.7562775 | 0.054179 | 0 | 0 | 1
Cu5Zr20Ti75 | 3 | Cu Zr Ti | 5 20 75 | 1.481 | 0.7214187 | 1949.2385 | 0.1605723 | -1.194737 | 2.006501 | 5.416556 | 1.516 | 0.1213425 | 4.35 | 0.08045977 | -11.2549 | 4.059962 | 8.289756 | 0.01333148 | 2.476889 | -2.286174 | 0.2048991 | -0.6973275 | 0.0491938 | 0 | 0 | 1
Cu5Ni5Ti90 | 3 | Cu Ni Ti | 5 5 90 | 1.442 | 1.386963 | 1901.1885 | 0.04821142 | -4.4 | 5.273519 | 2.656603 | 1.5765 | 0.1095114 | 4.65 | 0.1397849 | -6.96 | 3.189713 | 2.824169 | 0.02315255 | 1.304799 | -0.7644846 | 0.07300856 | -0.768387 | 0.04175656 | 0 | 0 | 1
Cu10Ni5Ti85 | 3 | Cu Ni Ti | 10 5 85 | 1.4328 | 2.037968 | 1872.027 | 0.06416488 | -5.3 | 5.258564 | 3.333345 | 1.5945 | 0.1297488 | 5 | 0.2 | -7.26 | 3.181422 | 3.191411 | 0.03417999 | 1.532971 | -0.7781222 | 0.08326013 | -0.8015706 | 0.04868439 | 0 | 0 | 1
Cu5Ni10Ti85 | 3 | Cu Ni Ti | 5 10 85 | 1.4312 | 2.15204 | 1890.5385 | 0.04929 | -7.9 | 6.904528 | 3.333345 | 1.595 | 0.1309389 | 4.95 | 0.1919192 | -10.9 | 3.506252 | 3.372522 | 0.03448276 | 1.45688 | -0.5865072 | 0.08402381 | -0.7232129 | 0.05139119 | 0 | 0 | 1
Cu15Ni5Ti80 | 3 | Cu Ni Ti | 15 5 80 | 1.4236 | 2.697387 | 1842.8655 | 0.04970321 | -6.2 | 5.204805 | 3.732968 | 1.6125 | 0.1450129 | 5.35 | 0.2523364 | -13.44 | 3.8619 | 3.708838 | 0.04496124 | 1.537043 | -0.746486 | 0.09002916 | -0.7044517 | 0.05412306 | 0 | 0 | 1
Cu10Ni10Ti80 | 3 | Cu Ni Ti | 10 10 80 | 1.422 | 2.81294 | 1861.377 | 0.06383524 | -8.8 | 6.777905 | 3.950494 | 1.613 | 0.1460171 | 5.3 | 0.245283 | -10.24 | 4.033773 | 3.563703 | 0.04525728 | 1.6 | -0.6073763 | 0.08942036 | -0.7615896 | 0.05648338 | 0 | 0 | 1
Cu5Ni15Ti80 | 3 | Cu Ni Ti | 5 15 80 | 1.4204 | 2.928752 | 1879.8885 | 0.04970321 | -11.4 | 7.836453 | 3.732968 | 1.6135 | 0.1470128 | 5.25 | 0.2380952 | -13.44 | 3.8619 | 3.708838 | 0.04555315 | 1.537043 | -0.4796914 | 0.09002916 | -0.7044517 | 0.05873729 | 0 | 0 | 1
Cu20Ni5Ti75 | 3 | Cu Ni Ti | 20 5 75 | 1.4144 | 3.365385 | 1813.704 | 0.04942036 | -7.1 | 5.111018 | 3.921717 | 1.6305 | 0.1567634 | 5.7 | 0.2982456 | -14.58 | 4.216806 | 3.875262 | 0.05550445 | 1.556438 | -0.6940506 | 0.09201087 | -0.6971967 | 0.05846553 | 0 | 0 | 1
Cu15Ni10Ti75 | 3 | Cu Ni Ti | 15 10 75 | 1.4128 | 3.482446 | 1832.2155 | 0.07327138 | -9.7 | 6.618346 | 4.280506 | 1.631 | 0.1576357 | 5.65 | 0.2920354 | -9.22 | 4.213182 | 3.630919 | 0.05579399 | 1.659066 | -0.5925182 | 0.09101648 | -0.7939282 | 0.06057236 | 0 | 0 | 1
Cu5Ni20Ti75 | 3 | Cu Ni Ti | 5 20 75 | 1.4096 | 3.717367 | 1869.2385 | 0.08161921 | -14.9 | 8.307978 | 3.921717 | 1.632 | 0.1593612 | 5.55 | 0.2792793 | -6.78 | 3.141518 | 3.498291 | 0.05637255 | 1.705872 | -0.4001096 | 0.09051105 | -0.8404005 | 0.06454656 | 0 | 0 | 1
Cu90Ni5Ti5 | 3 | Cu Ni Ti | 90 5 5 | 1.2856 | 0.7221695 | 1405.443 | 0.07157185 | -0.6778393 | 1.942781 | 2.980102 | 1.8825 | 0.07860503 | 10.6 | 0.03277061 | -3.925097 | 3.041493 | 2.69702 | 0.009575732 | 1.298724 | -1.971159 | 0.06549752 | -0.8173119 | 0.03194139 | 0 | 0 | 1
Cu85Ni10Ti5 | 3 | Cu Ni Ti | 85 10 5 | 1.284 | 0.7296278 | 1423.9545 | 0.0817713 | -0.4955679 | 2.377445 | 4.009337 | 1.883 | 0.07874643 | 10.55 | 0.03267648 | -5.960388 | 3.543162 | 3.180627 | 0.009587165 | 1.447822 | -2.527355 | 0.07378575 | -0.6518108 | 0.03266575 | 0 | 0 | 1
Cu85Ni5Ti10 | 3 | Cu Ni Ti | 85 5 10 | 1.2948 | 1.434799 | 1434.6045 | 0.07853683 | -1.753086 | 2.60677 | 3.685838 | 1.8645 | 0.1081885 | 10.25 | 0.06775068 | -0.8819753 | 3.609922 | 2.068914 | 0.01933792 | 0.7845224 | -1.390345 | 0.03910663 | -1.088264 | 0.04337772 | 0 | 0 | 1
Cu80Ni10Ti10 | 3 | Cu Ni Ti | 80 10 10 | 1.2932 | 1.450321 | 1453.116 | 0.09865413 | -1.745679 | 3.20559 | 4.690605 | 1.865 | 0.1083744 | 10.2 | 0.06753813 | -6.052346 | 3.438003 | 3.539603 | 0.01936253 | 1.67883 | -1.590152 | 0.08386231 | -0.6789666 | 0.04413067 | 0 | 0 | 1
Cu80Ni5Ti15 | 3 | Cu Ni Ti | 80 5 15 | 1.304 | 2.138217 | 1463.766 | 0.08703976 | -2.848789 | 3.066463 | 4.120585 | 1.8465 | 0.128774 | 9.9 | 0.1051693 | -0.09723183 | 3.411371 | 2.01236 | 0.0292923 | 0.784646 | -1.136948 | 0.03769541 | -1.500665 | 0.05117738 | 0 | 0 | 1
Cu75Ni15Ti10 | 3 | Cu Ni Ti | 75 15 10 | 1.2916 | 1.465882 | 1471.6275 | 0.1055211 | -1.777778 | 3.698932 | 5.451846 | 1.8655 | 0.1085576 | 10.15 | 0.06732348 | -7.297778 | 3.834549 | 3.814133 | 0.01938712 | 1.748389 | -1.707106 | 0.08767067 | -0.5802778 | 0.04484035 | 0 | 0 | 1
Cu75Ni10Ti15 | 3 | Cu Ni Ti | 75 10 15 | 1.3024 | 2.162523 | 1482.2775 | 0.1103727 | -3.036332 | 3.800737 | 5.099352 | 1.847 | 0.129 | 9.85 | 0.1048074 | -5.867751 | 3.3263 | 3.764589 | 0.02933214 | 1.81452 | -1.249731 | 0.08961665 | -0.6908051 | 0.05199315 | 0 | 0 | 1
Cu5Ni90Ti5 | 3 | Cu Ni Ti | 5 90 5 | 1.2584 | 0.8515408 | 1720.1385 | 0.07157185 | -3.004155 | 5.217519 | 2.980102 | 1.891 | 0.08055433 | 9.75 | 0.03103914 | -3.925097 | 3.041493 | 2.69702 | 0.009769267 | 1.298724 | -0.9956069 | 0.06549752 | -0.8173119 | 0.03752814 | 0 | 0 | 1
Cu10Ni85Ti5 | 3 | Cu Ni Ti | 10 85 5 | 1.26 | 0.8437761 | 1701.627 | 0.0817713 | -2.548199 | 5.164229 | 4.009337 | 1.8905 | 0.08046583 | 9.8 | 0.0311493 | -5.960388 | 3.543162 | 3.180627 | 0.009757931 | 1.447822 | -1.30219 | 0.07378575 | -0.6518108 | 0.0375557 | 0 | 0 | 1
Cu5Ni85Ti10 | 3 | Cu Ni Ti | 5 85 10 | 1.2692 | 1.687852 | 1730.7885 | 0.07853683 | -6.375309 | 6.945998 | 3.685838 | 1.8725 | 0.1108546 | 9.45 | 0.06407995 | -0.8819753 | 3.609922 | 2.068914 | 0.01973001 | 0.7845224 | -0.6934685 | 0.03910663 | -1.088264 | 0.05093112 | 0 | 0 | 1
Cu15Ni80Ti5 | 3 | Cu Ni Ti | 15 80 5 | 1.2616 | 0.8360311 | 1683.1155 | 0.08885484 | -2.132133 | 5.092156 | 4.796578 | 1.89 | 0.08037413 | 9.85 | 0.03125835 | -6.12482 | 4.578508 | 3.377457 | 0.009746589 | 1.260437 | -1.565787 | 0.0662311 | -0.4427735 | 0.03754022 | 0 | 0 | 1
Cu10Ni80Ti10 | 3 | Cu Ni Ti | 10 80 10 | 1.2708 | 1.671738 | 1712.277 | 0.09196406 | -5.790123 | 6.866233 | 4.690605 | 1.872 | 0.1107068 | 9.5 | 0.06432749 | -2.81679 | 4.465068 | 2.785238 | 0.0197056 | 1.0639 | -0.870089 | 0.05394418 | -0.6834758 | 0.05071094 | 0 | 0 | 1
Cu5Ni80Ti15 | 3 | Cu Ni Ti | 5 80 15 | 1.28 | 2.509191 | 1741.4385 | 0.1008919 | -9.731142 | 7.966442 | 4.120585 | 1.854 | 0.1319242 | 9.15 | 0.09932498 | -4.914879 | 2.560402 | 3.494826 | 0.02988768 | 1.751176 | -0.5523899 | 0.08680667 | -0.8324978 | 0.0599764 | 0 | 0 | 1
Cu30Ni65Ti5 | 3 | Cu Ni Ti | 30 65 5 | 1.2664 | 0.8129135 | 1627.581 | 0.1030924 | -1.123269 | 4.778459 | 6.277532 | 1.8885 | 0.08007965 | 10 | 0.03157895 | -11.40349 | 3.925566 | 4.259665 | 0.009712526 | 1.761 | -2.312134 | 0.09168699 | -0.3805831 | 0.03723753 | 0 | 0 | 1
Cu20Ni75Ti5 | 3 | Cu Ni Ti | 20 75 5 | 1.2632 | 0.8283057 | 1664.604 | 0.09494423 | -1.755956 | 5.002977 | 5.416556 | 1.8895 | 0.0802792 | 9.9 | 0.03136629 | -9.221551 | 3.749944 | 3.846711 | 0.00973524 | 1.648405 | -1.813972 | 0.08516576 | -0.4781719 | 0.03748197 | 0 | 0 | 1
FeMnNi | 3 | Fe Mn Ni | 1 1 1 | 1.279 | 1.29007 | 1686 | 0.07444629 | -3.333333 | 1.699673 | 6.488234 | 1.763333 | 0.1543445 | 8.333333 | 0.1 | -0.8888889 | 0.5983516 | 3.702269 | 0.0415879 | 0.6987637 | -1.454362 | 0.1270575 | -1.924335 | 0.03928543 | 0 | 0 | 1
Fe10Mn80Ni10 | 3 | Fe Mn Ni | 10 80 10 | 1.3287 | 0.6915699 | 1569.1 | 0.0641806 | -1.466667 | 1.52607 | 4.690605 | 1.614 | 0.129244 | 7.4 | 0.03903904 | -1.082469 | 0.8395296 | 3.213818 | 0.02037725 | 0.5993515 | -1.794788 | 0.1137401 | -1.51457 | 0.03207245 | 0 | 0 | 1
Fe10Mn10Ni80 | 3 | Fe Mn Ni | 10 10 80 | 1.2559 | 0.7882793 | 1715.4 | 0.02858819 | -2 | 1.549193 | 3.950494 | 1.866 | 0.108 | 9.5 | 0.05263158 | -2.4 | 0.8790904 | 1.664738 | 0.02357985 | 0.6324555 | -1.478951 | 0.06974238 | -1.167879 | 0.02500364 | 0 | 0 | 1
CoCrNi | 3 | Co Cr Ni | 1 1 1 | 1.248667 | 0.01334757 | 1892 | 0.09513044 | -3.666667 | 1.433721 | 6.488234 | 1.816667 | 0.111455 | 8.333333 | 0.14 | -3.277778 | 0.6136312 | 0.1145455 | 0.04311927 | 1.37361 | -1.4697 | 0.09746731 | -1.582745 | 0.001645599 | 0 | 0 | 1
Co80Cr10Ni10 | 3 | Co Cr Ni | 80 10 10 | 1.2503 | 0.01155278 | 1805.2 | 0.08249247 | -0.8666667 | 0.8919392 | 4.690605 | 1.861 | 0.06759438 | 8.8 | 0.03535354 | -2.81284 | 0.8393095 | 0.07547542 | 0.01200072 | 1.231197 | -2.37678 | 0.08665175 | -1.46151 | 0.001241636 | 0 | 0 | 1
Co10Cr80Ni10 | 3 | Co Cr Ni | 10 80 10 | 1.2489 | 0.008007046 | 2093.6 | 0.04858668 | -2.2 | 1.428286 | 3.950494 | 1.707 | 0.09423906 | 6.7 | 0.1044776 | -2 | 0.8660254 | 0.08252349 | 0.02753368 | 0.7745967 | -1.560129 | 0.0488467 | -1.263853 | 0.0009094256 | 0 | 0 | 1
Co10Cr10Ni80 | 3 | Co Cr Ni | 10 10 80 | 1.2468 | 0.01960575 | 1777.2 | 0.08249247 | -1.333333 | 1.349897 | 4.690605 | 1.882 | 0.07453858 | 9.5 | 0.04093567 | -2.81284 | 0.8393095 | 0.07547542 | 0.01310662 | 1.231197 | -1.981292 | 0.08665175 | -1.46151 | 0.001332471 | 0 | 0 | 1
FeCoNi | 3 | Fe Co Ni | 1 1 1 | 1.246 | 0.2006421 | 1769 | 0.01490791 | -1 | 0.4082483 | 6.488234 | 1.873333 | 0.03299832 | 9 | 0.05555556 | -1.166667 | 0.1666667 | 0.354193 | 0.01156584 | 0.6318813 | -2.523942 | 0.02842081 | -2.397351 | 0.003276471 | 0 | 0 | 1
Ni40Fe30Co30 | 3 | Ni Fe Co | 40 30 30 | 1.246 | 0.1719789 | 1764.9 | 0.02059754 | -0.9428571 | 0.4299976 | 6.772475 | 1.877 | 0.03318132 | 9.1 | 0.05180534 | -1.469388 | 0.2543927 | 0.2258695 | 0.01073141 | 0.8781976 | -2.615727 | 0.03462451 | -2.264043 | 0.003108333 | 0 | 0 | 1
Co40Fe30Ni30 | 3 | Co Fe Ni | 40 30 30 | 1.2465 | 0.1891009 | 1768.9 | 0.01331507 | -0.8571429 | 0.3989783 | 6.772475 | 1.874 | 0.03136877 | 9 | 0.04761905 | -0.8522449 | 0.1944949 | 0.3522566 | 0.01006251 | 0.5623702 | -2.70648 | 0.0249351 | -2.718428 | 0.003331979 | 0 | 0 | 1
Fe80Co10Ni10 | 3 | Fe Co Ni | 80 10 10 | 1.2425 | 0.1207243 | 1798.4 | 0.009430305 | -0.6 | 0.4 | 3.950494 | 1.843 | 0.02685144 | 8.3 | 0.03614458 | -0.56 | 0.246998 | 0.1268972 | 0.007053717 | 0.4 | -2.552639 | 0.0156205 | -1.796269 | 0.00257671 | 0 | 0 | 1
CoNiCu | 3 | Co Ni Cu | 1 1 1 | 1.258333 | 0.4900662 | 1617.923 | 0.05020268 | 2.333333 | 1.213352 | 6.488234 | 1.896667 | 0.01247219 | 10 | 1.570092e-16 | 1.555556 | 0.7114582 | 0.522284 | 0.003514938 | 0.6318813 | -1.252453 | 0.01356676 | -1.435642 | 0.01116989 | 0 | 0 | 1
Co80Ni10Cu10 | 3 | Co Ni Cu | 80 10 10 | 1.2532 | 0.06383658 | 1722.977 | 0.03556812 | 1.037037 | 1.114563 | 4.690605 | 1.885 | 0.01024695 | 9.3 | 0.008363202 | 0.7190123 | 0.5193697 | 0.4234149 | 0.001473622 | 0.4200717 | -1.915917 | 0.01066031 | -1.583743 | 0.006702841 | 0 | 0 | 1
Co10Ni80Cu10 | 3 | Co Ni Cu | 10 80 10 | 1.2497 | 0.01155833 | 1694.977 | 0.06495297 | 0.7654321 | 0.8280261 | 4.690605 | 1.906 | 0.009165151 | 10 | 0.01111111 | 2.212346 | 0.4220161 | 0.574712 | 0.001515681 | 0.5602094 | -2.239315 | 0.009164042 | -0.7011031 | 0.007642148 | 0 | 0 | 1
Co10Ni10Cu80 | 3 | Co Ni Cu | 10 10 80 | 1.2721 | 0.2279695 | 1435.816 | 0.06495297 | 1.659259 | 1.202101 | 4.690605 | 1.899 | 0.007 | 10.7 | 0.007268951 | 2.212346 | 0.4220161 | 0.574712 | 0.0006436136 | 0.5602094 | -1.118071 | 0.009164042 | -0.7011031 | 0.009317544 | 0 | 0 | 1
Ni40Fe40Cr20 | 3 | Ni Fe Cr | 40 40 20 | 1.2446 | 0.07499063 | 1851.6 | 0.05358157 | -3.022222 | 1.24047 | 5.255653 | 1.828 | 0.0913017 | 8.4 | 0.1269841 | -2.613333 | 0.6668653 | 0.1627233 | 0.02990518 | 1.17061 | -1.43982 | 0.06147334 | -1.577091 | 0.00252039 | 0 | 0 | 1
FeCrNi | 3 | Fe Cr Ni | 1 1 1 | 1.245333 | 0.0267666 | 1906.333 | 0.08573738 | -3.166667 | 1.396921 | 6.488234 | 1.8 | 0.1042433 | 8 | 0.125 | -1.555556 | 0.4479032 | 0.2887092 | 0.03055556 | 1.07735 | -1.590442 | 0.08011095 | -2.260281 | 0.002649758 | 0 | 0 | 1
Fe80Cr10Ni10 | 3 | Fe Cr Ni | 80 10 10 | 1.2423 | 0.1046446 | 1839.6 | 0.0478119 | -0.6 | 0.4 | 3.950494 | 1.821 | 0.05872819 | 8 | 0 | -2.24 | 0.7043635 | 0.1034369 | 0.004942339 | 0.8 | -2.573544 | 0.04853864 | -1.221837 | 0.00216143 | 0 | 0 | 1
Fe10Cr80Ni10 | 3 | Fe Cr Ni | 10 80 10 | 1.2479 | 0.08814809 | 2097.9 | 0.0478119 | -1.6 | 1.363818 | 3.950494 | 1.702 | 0.08588364 | 6.6 | 0.09090909 | -2.24 | 0.7043635 | 0.1034369 | 0.02467685 | 0.8 | -1.821292 | 0.04853864 | -1.221837 | 0.001977556 | 0 | 0 | 1
Fe10Cr10Ni80 | 3 | Fe Cr Ni | 10 10 80 | 1.2458 | 0.01605394 | 1781.5 | 0.0478119 | -1.8 | 1.356466 | 3.950494 | 1.877 | 0.0761643 | 9.4 | 0.06382979 | -2.24 | 0.7043635 | 0.1034369 | 0.01758125 | 0.8 | -1.591252 | 0.04853864 | -1.221837 | 0.001471368 | 0 | 0 | 1
Ti90Zr5Hf5 | 3 | Ti Zr Hf | 90 5 5 | 1.47485 | 0.3681017 | 1978.6 | 0.04729805 | 0 | 0 | 2.980102 | 1.5175 | 0.06766646 | 4 | 0 | 0 | 0 | 2.121845 | 0.007543571 | 0 | -1.373264 | 0.05935022 | -1.426804 | 0.0262753 | 0 | 0 | 1
Ti80Zr10Hf10 | 3 | Ti Zr Hf | 80 10 10 | 1.4877 | 1.727499 | 2016.2 | 0.05144477 | 0 | 0 | 3.950494 | 1.495 | 0.09024965 | 4 | 0 | 0 | 0 | 1.597941 | 0.03010033 | 0 | -1.60593 | 0.0468615 | -1.658977 | 0.03475371 | 0 | 0 | 1
Ti70Zr20Hf10 | 3 | Ti Zr Hf | 70 20 10 | 1.5018 | 2.650153 | 2034.9 | 0.05796292 | 0 | 0 | 4.385547 | 1.474 | 0.1011138 | 4 | 0 | 0 | 0 | 2.00413 | 0.04477612 | 0 | -1.697829 | 0.05660389 | -1.683601 | 0.0407093 | 0 | 0 | 1
Ti70Zr10Hf20 | 3 | Ti Zr Hf | 70 10 20 | 1.4993 | 0.7685068 | 2072.7 | 0.06073743 | 0 | 0 | 6.044089 | 1.471 | 0.1056835 | 4 | 0 | 0 | 0 | 3.712926 | 0.01065035 | 0 | -1.982902 | 0.0873435 | -1.954505 | 0.0382453 | 0 | 0 | 1
Ti60Zr20Hf20 | 3 | Ti Zr Hf | 60 20 20 | 1.5134 | 1.480111 | 2091.4 | 0.06476124 | 0 | 0 | 6.538277 | 1.45 | 0.1106345 | 4 | 0 | 0 | 0 | 4.195432 | 0.02068966 | 0 | -2.058866 | 0.09897977 | -2.00993 | 0.04192306 | 0 | 0 | 1
Ti50Zr30Hf20 | 3 | Ti Zr Hf | 50 30 20 | 1.5275 | 0.8265139 | 2110.1 | 0.07267693 | 0 | 0 | 7.198299 | 1.429 | 0.1114854 | 4 | 7.850462e-17 | 0 | 0 | 4.367306 | 0.02256823 | 2.220446e-16 | -2.15113 | 0.105319 | -2.114502 | 0.04325371 | 0 | 0 | 1
Ti50Zr20Hf30 | 3 | Ti Zr Hf | 50 20 30 | 1.525 | 1.489461 | 2147.9 | 0.07888079 | 0 | 0 | 6.279868 | 1.426 | 0.1144727 | 4 | 0 | 0 | 0 | 4.047911 | 0.03786816 | 0 | -2.046953 | 0.1042841 | -2.010677 | 0.04169997 | 0 | 0 | 1
Ti40Zr30Hf30 | 3 | Ti Zr Hf | 40 30 30 | 1.5391 | 3.339614 | 2166.6 | 0.06576294 | 0 | 0 | 5.538176 | 1.405 | 0.1108377 | 4 | 0 | 0 | 0 | 4.037849 | 0.06405694 | 0 | -1.94584 | 0.09762483 | -1.887759 | 0.04138272 | 0 | 0 | 1
Ti30Zr40Hf30 | 3 | Ti Zr Hf | 30 40 30 | 1.5532 | 2.516464 | 2185.3 | 0.07733793 | 0 | 0 | 6.772475 | 1.384 | 0.1028786 | 4 | 0 | 0 | 0 | 4.329826 | 0.04830718 | 0 | -2.128225 | 0.1077977 | -2.072815 | 0.03901304 | 0 | 0 | 1
Ti30Zr30Hf40 | 3 | Ti Zr Hf | 30 30 40 | 1.5507 | 1.173664 | 2223.1 | 0.06576294 | 0 | 0 | 5.538176 | 1.381 | 0.1048284 | 4 | 0 | 0 | 0 | 4.037849 | 0.0391021 | 0 | -1.967946 | 0.09762483 | -1.887759 | 0.03803646 | 0 | 0 | 1
Ti5Zr90Hf5 | 3 | Ti Zr Hf | 5 90 5 | 1.5947 | 0.5204741 | 2137.55 | 0.04005053 | 0 | 0 | 2.656603 | 1.339 | 0.04657252 | 4 | 0 | 0 | 0 | 1.160193 | 0.006721434 | 0 | -1.345293 | 0.03578058 | -1.501208 | 0.01939291 | 0 | 0 | 1
Ti10Zr80Hf10 | 3 | Ti Zr Hf | 10 80 10 | 1.5864 | 0.8712949 | 2147.1 | 0.06366827 | 0 | 0 | 4.690605 | 1.348 | 0.06462198 | 4 | 0 | 0 | 0 | 2.938104 | 0.01582591 | 0 | -1.797675 | 0.08051907 | -1.778597 | 0.02655776 | 0 | 0 | 1
Ti20Zr70Hf10 | 3 | Ti Zr Hf | 20 70 10 | 1.5723 | 1.952554 | 2128.4 | 0.05046558 | 0 | 0 | 4.385547 | 1.369 | 0.08595929 | 4 | 0 | 0 | 0 | 1.680787 | 0.02848795 | 0 | -1.734677 | 0.04549725 | -1.69123 | 0.03538994 | 0 | 0 | 1
Ti10Zr70Hf20 | 3 | Ti Zr Hf | 10 70 20 | 1.5839 | 1.205884 | 2184.9 | 0.05046558 | 0 | 0 | 4.385547 | 1.345 | 0.06606815 | 4 | 0 | 0 | 0 | 1.680787 | 0.01115242 | 0 | -1.756303 | 0.04549725 | -1.69123 | 0.02639848 | 0 | 0 | 1
Ti20Zr60Hf20 | 3 | Ti Zr Hf | 20 60 20 | 1.5698 | 0.1305899 | 2166.2 | 0.07861404 | 0 | 0 | 6.538277 | 1.366 | 0.08777243 | 4 | 0 | 0 | 0 | 3.916605 | 0.01207906 | 0 | -2.089591 | 0.1026388 | -2.052503 | 0.03488518 | 0 | 0 | 1
Ti30Zr50Hf20 | 3 | Ti Zr Hf | 30 50 20 | 1.5557 | 3.040432 | 2147.5 | 0.0223093 | 0 | 0 | 2.797865 | 1.387 | 0.1008018 | 4 | 0 | 0 | 0 | 2.233144 | 0.04109589 | 0 | -1.387346 | 0.05143928 | -1.454369 | 0.03989494 | 0 | 0 | 1
Ti20Zr50Hf30 | 3 | Ti Zr Hf | 20 50 30 | 1.5673 | 0.2925869 | 2204 | 0.0649901 | 0 | 0 | 6.279868 | 1.363 | 0.08944831 | 4 | 0 | 0 | 0 | 4.29627 | 0.01980924 | 0 | -2.069444 | 0.1011443 | -1.980471 | 0.03429552 | 0 | 0 | 1
Ti5Zr5Hf90 | 3 | Ti Zr Hf | 5 5 90 | 1.57345 | 0.09884414 | 2458.85 | 0.04729805 | 0 | 0 | 2.980102 | 1.3135 | 0.05237127 | 4 | 0 | 0 | 0 | 2.121845 | 0.0006611504 | 0 | -1.539833 | 0.05935022 | -1.426804 | 0.01661376 | 0 | 0 | 1
Ti10Zr10Hf80 | 3 | Ti Zr Hf | 10 10 80 | 1.5689 | 0.5800242 | 2411.7 | 0.05144477 | 0 | 0 | 3.950494 | 1.327 | 0.07156116 | 4 | 0 | 0 | 0 | 1.597941 | 0.02034665 | 0 | -1.75158 | 0.0468615 | -1.658977 | 0.02320386 | 0 | 0 | 1
Ti20Zr10Hf70 | 3 | Ti Zr Hf | 20 10 70 | 1.5573 | 1.329224 | 2355.2 | 0.05046558 | 0 | 0 | 4.385547 | 1.351 | 0.09491575 | 4 | 0 | 0 | 0 | 1.680787 | 0.03774981 | 0 | -1.818794 | 0.04549725 | -1.69123 | 0.03096412 | 0 | 0 | 1
Ti10Zr20Hf70 | 3 | Ti Zr Hf | 10 20 70 | 1.5714 | 0.4200076 | 2373.9 | 0.05046558 | 0 | 0 | 4.385547 | 1.33 | 0.07099296 | 4 | 0 | 0 | 0 | 1.680787 | 0.02255639 | 0 | -1.825424 | 0.04549725 | -1.69123 | 0.02403983 | 0 | 0 | 1
Ti20Zr20Hf60 | 3 | Ti Zr Hf | 20 20 60 | 1.5598 | 0.6923965 | 2317.4 | 0.07861404 | 0 | 0 | 6.538277 | 1.354 | 0.093723 | 4 | 0 | 0 | 0 | 3.916605 | 0.004431315 | 0 | -2.148956 | 0.1026388 | -2.052503 | 0.03195882 | 0 | 0 | 1
Ti30Zr20Hf50 | 3 | Ti Zr Hf | 30 20 50 | 1.5482 | 0.8848986 | 2260.9 | 0.07267693 | 0 | 0 | 7.198299 | 1.378 | 0.1066583 | 4 | 7.850462e-17 | 0 | 0 | 4.367306 | 0.008708273 | 2.220446e-16 | -2.212367 | 0.105319 | -2.114502 | 0.03695697 | 0 | 0 | 1
Ti20Zr30Hf50 | 3 | Ti Zr Hf | 20 30 50 | 1.5623 | 1.605005 | 2279.6 | 0.07921185 | 0 | 0 | 7.198299 | 1.357 | 0.09241753 | 4 | 0 | 0 | 0 | 4.222725 | 0.03371408 | 0 | -2.219706 | 0.1071466 | -2.136105 | 0.03283945 | 0 | 0 | 1
CoNiTiZr | 4 | Co Ni Ti Zr | 1 1 1 1 | 1.3905 | 10.21215 | 1891.25 | 0.01144165 | -38.25 | 3.862884 | 5.763146 | 1.665 | 0.2419194 | 6.75 | 0.4074074 | 0 | 0 | 0.2002403 | 0.1381381 | 0.5 | -0.2507241 | 0.015 | -1.797906 | 0.1082392 | 1 | 0 | 0
Cu15Ni35Ti47.5Zr2.5 | 4 | Cu Ni Ti Zr | 15 35 47.5 2.5 | 1.362325 | 7.834034 | 1783.6405 | 0.08177821 | -27.9 | 6.149593 | 3.364778 | 1.71825 | 0.1915318 | 7.15 | 0.4405594 | 2.06 | 0.4997132 | 0.8571531 | 0.1098501 | 0.3381013 | -0.1948342 | 0.003381013 | -0.5275756 | 0.08030912 | 1 | 0 | 0
Cu15Ni35Ti45Zr5 | 4 | Cu Ni Ti Zr | 15 35 45 5 | 1.36585 | 8.071897 | 1788.3155 | 0.08530547 | -28.6 | 6.316645 | 3.890949 | 1.713 | 0.1990754 | 7.15 | 0.4405594 | 2.4 | 0.5306424 | 0.9681995 | 0.1132516 | 0.3791288 | -0.2177653 | 0.003791288 | -0.5720457 | 0.08398064 | 1 | 0 | 0
Cu15Ni35Ti40Zr10 | 4 | Cu Ni Ti Zr | 15 35 40 10 | 1.3729 | 8.543958 | 1797.6655 | 0.09723288 | -30 | 6.582553 | 4.619793 | 1.7025 | 0.2129759 | 7.15 | 0.4405594 | 2.96 | 0.4346424 | 1.094972 | 0.1201175 | 0.4291288 | -0.2443789 | 0.004291288 | -0.4455533 | 0.0905582 | 1 | 0 | 0
Ti45Cu39Ni11Zr5 | 4 | Cu Ni Ti Zr | 39 11 45 5 | 1.37353 | 7.46762 | 1699.4603 | 0.08638765 | -16.12 | 5.780173 | 3.541923 | 1.7106 | 0.1967324 | 7.39 | 0.458728 | 2.0928 | 0.6438153 | 0.9054785 | 0.1120075 | 0.3571232 | -0.3172962 | 0.003571232 | -0.4840618 | 0.07808533 | 1 | 0 | 0
Ti50Ni22Cu22Mn6 | 4 | Ti Ni Cu Mn | 50 22 22 6 | 1.36728 | 6.049968 | 1740.5094 | 0.06011503 | -17.65796 | 7.185206 | 5.646577 | 1.7012 | 0.1806947 | 7.04 | 0.3861607 | -21.80255 | 7.270111 | 6.390611 | 0.09412683 | 2.352934 | -0.4424858 | 0.1487629 | -0.3610526 | 0.07126125 | 1 | 0 | 0
Ti50Ni22Cu22Fe6 | 4 | Ti Ni Cu Fe | 50 22 22 6 | 1.36074 | 5.701415 | 1758.0294 | 0.06709671 | -17.15745 | 7.640096 | 5.646577 | 1.718 | 0.1788631 | 7.1 | 0.3762575 | -20.89901 | 7.888974 | 6.21426 | 0.08552303 | 2.465113 | -0.4565217 | 0.1482374 | -0.3832153 | 0.074907 | 1 | 0 | 0
Ti50Ni22Cu22Cr6 | 4 | Ti Ni Cu Cr | 50 22 22 6 | 1.36122 | 5.72711 | 1780.1694 | 0.06097295 | -17.21071 | 7.534692 | 5.646577 | 1.7078 | 0.177023 | 6.98 | 0.3962341 | -21.59194 | 7.389287 | 6.605539 | 0.09072658 | 2.362262 | -0.4599829 | 0.1451715 | -0.3700301 | 0.07447828 | 1 | 0 | 0
(CoNi)\-(40)(TiZr)\-(60) | 4 | Co Ni Ti Zr | 20 20 30 30 | 1.4189 | 8.006202 | 1919.9 | 0.03986884 | -30.6 | 8.394046 | 7.843435 | 1.619 | 0.2397686 | 6.2 | 0.3548387 | -12.24 | 5.953235 | 4.616908 | 0.1136504 | 1.372497 | -0.4001922 | 0.1026853 | -1.173543 | 0.1053441 | 0 | 1 | 0
(CoNi)\-(45)(TiZr)\-(55) | 4 | Co Ni Ti Zr | 22.5 22.5 27.5 27.5 | 1.4047 | 9.098028 | 1905.575 | 0.03185223 | -34.425 | 6.80798 | 7.114591 | 1.642 | 0.2419421 | 6.475 | 0.3822394 | -6.885 | 4.954212 | 3.549899 | 0.1260658 | 1.108414 | -0.332051 | 0.07882496 | -1.268088 | 0.1072551 | 0 | 1 | 0
(CoNi)\-(47.5)(TiZr)\-(52.5) | 4 | Co Ni Ti Zr | 23.75 23.75 26.25 26.25 | 1.3976 | 9.652261 | 1898.4125 | 0.02520454 | -36.3375 | 5.616907 | 6.58842 | 1.6535 | 0.2422039 | 6.6125 | 0.3950851 | -3.63375 | 3.885257 | 2.631156 | 0.1321439 | 0.8969882 | -0.2958026 | 0.0595 | -1.413365 | 0.1078644 | 0 | 1 | 0
(CoNi)\-(52.5)(TiZr)\-(47.5) | 4 | Co Ni Ti Zr | 26.25 26.25 23.75 23.75 | 1.3834 | 9.751337 | 1884.0875 | 0.02520454 | -36.3375 | 5.616907 | 6.58842 | 1.6765 | 0.2410866 | 6.8875 | 0.3793103 | -3.63375 | 3.885257 | 2.631156 | 0.130331 | 0.8969882 | -0.2938685 | 0.0595 | -1.413365 | 0.1083749 | 0 | 1 | 0
(CoNi)\-(55)(TiZr)\-(45) | 4 | Co Ni Ti Zr | 27.5 27.5 22.5 22.5 | 1.3763 | 9.285766 | 1876.925 | 0.03185223 | -34.425 | 6.80798 | 7.114591 | 1.688 | 0.2396998 | 7.025 | 0.3523132 | -6.885 | 4.954212 | 3.549899 | 0.1226303 | 1.108414 | -0.3277938 | 0.07882496 | -1.268088 | 0.1082647 | 0 | 1 | 0
(CoNi)\-(60)(TiZr)\-(40) | 4 | Co Ni Ti Zr | 30 30 20 20 | 1.3621 | 8.340063 | 1862.6 | 0.03986884 | -30.6 | 8.394046 | 7.843435 | 1.711 | 0.2352212 | 7.3 | 0.3013699 | -12.24 | 5.953235 | 4.616908 | 0.1075395 | 1.372497 | -0.3903002 | 0.1026853 | -1.173543 | 0.1072711 | 0 | 1 | 0
Ti28Co14Ni37.12Zr20.88 | 4 | Co Ni Ti Zr | 14 37.12 28 20.88 | 1.3817216 | 9.723541 | 1876.76 | 0.02061922 | -38.07392 | 4.718498 | 5.714806 | 1.681096 | 0.2372789 | 6.9272 | 0.4040499 | -1.833563 | 3.009214 | 1.993351 | 0.1312763 | 0.70237 | -0.2481852 | 0.04574091 | -1.537626 | 0.1055219 | 0 | 1 | 0
Ti30Co15Ni35.2Zr19.8 | 4 | Co Ni Ti Zr | 15 35.2 30 19.8 | 1.382236 | 9.748117 | 1877.1 | 0.01248311 | -38.20241 | 3.940596 | 5.436411 | 1.67966 | 0.2339993 | 6.862 | 0.4137562 | -0.277178 | 1.111583 | 0.7631941 | 0.131798 | 0.5266186 | -0.2367478 | 0.02216907 | -2.329315 | 0.1040262 | 0 | 1 | 0
Ti32Co16Ni33.3Zr18.7 | 4 | Co Ni Ti Zr | 16 33.3 32 18.7 | 1.382679 | 9.498005 | 1877.36 | 0.01597788 | -37.24339 | 4.31304 | 5.664797 | 1.67834 | 0.2306349 | 6.798 | 0.4115916 | -0.9714256 | 2.049112 | 1.381413 | 0.1285768 | 0.6309562 | -0.2511869 | 0.03396463 | -1.799104 | 0.1024997 | 0 | 1 | 0
Co12.5Ni12.5Ti55Zr20 | 4 | Co Ni Ti Zr | 12.5 12.5 55 20 | 1.436825 | 4.369008 | 1930.15 | 0.04127867 | -17.55 | 9.116571 | 7.938622 | 1.58675 | 0.1954404 | 5.375 | 0.255814 | -17.55 | 6.112584 | 4.931025 | 0.064755 | 1.607425 | -0.6275895 | 0.1146318 | -1.059337 | 0.08449639 | 0 | 1 | 0
Co11Ni11Ti48Zr30 | 4 | Co Ni Ti Zr | 11 11 48 30 | 1.45733 | 4.041691 | 1954.64 | 0.04475199 | -16.14462 | 9.443769 | 8.440464 | 1.5551 | 0.2019331 | 5.21 | 0.2322457 | -18.08197 | 6.603859 | 5.191561 | 0.06164827 | 1.618352 | -0.7040342 | 0.1221173 | -1.116952 | 0.08672039 | 0 | 1 | 0
Co10Ni10Ti45Zr35 | 4 | Co Ni Ti Zr | 10 10 45 35 | 1.46865 | 3.747489 | 1967.85 | 0.0456936 | -14.9625 | 9.477751 | 8.50891 | 1.5375 | 0.2016897 | 5.1 | 0.2156863 | -17.955 | 6.716778 | 5.238713 | 0.05813008 | 1.604505 | -0.7509828 | 0.1241984 | -1.130748 | 0.08621309 | 0 | 1 | 0
Co9Ni9Ti42Zr40 | 4 | Co Ni Ti Zr | 9 9 42 40 | 1.47997 | 3.433211 | 1981.06 | 0.04658197 | -13.71073 | 9.429413 | 8.477529 | 1.5199 | 0.1999025 | 4.99 | 0.1983968 | -17.70146 | 6.795654 | 5.280161 | 0.05417397 | 1.578421 | -0.7997191 | 0.1262726 | -1.137133 | 0.08502795 | 0 | 1 | 0
Co7.7Ni7.7Ti34.6Zr50 | 4 | Co Ni Ti Zr | 7.7 7.7 34.6 50 | 1.499621 | 3.048259 | 2004.778 | 0.04346838 | -12.15945 | 9.356965 | 8.213007 | 1.48967 | 0.1973813 | 4.847 | 0.1747473 | -15.78113 | 6.277151 | 4.897322 | 0.04953008 | 1.522965 | -0.8561637 | 0.1179136 | -1.143707 | 0.08314284 | 0 | 1 | 0
Co6Ni6Ti28Zr60 | 4 | Co Ni Ti Zr | 6 6 28 60 | 1.52098 | 2.442923 | 2030.04 | 0.04472637 | -9.769091 | 8.877696 | 7.559094 | 1.4566 | 0.186157 | 4.66 | 0.1416309 | -14.84902 | 6.229481 | 4.949282 | 0.04104203 | 1.413732 | -0.9442161 | 0.1216535 | -1.109709 | 0.07757203 | 0 | 1 | 0
Hf25Ni20Ti30Zr25 | 4 | Hf Ni Ti Zr | 25 20 30 25 | 1.48305 | 7.245204 | 2086.4 | 0.1787034 | -18.2 | 11.2 | 5.679438 | 1.5015 | 0.2265452 | 5.2 | 0.2307692 | -41.16 | 0.4115143 | 11.5053 | 0.1242091 | 2.969694 | -0.5014271 | 0.3019189 | -0.2604596 | 0.08848922 | 0 | 1 | 0
Hf20Ni20Ti40Zr20 | 4 | Hf Ni Ti Zr | 20 20 40 20 | 1.4702 | 2.639097 | 2048.8 | 0.1755199 | -15.86667 | 9.937918 | 7.560911 | 1.524 | 0.2178623 | 5.2 | 0.2307692 | -39.2 | 7.312553 | 11.39015 | 0.03543307 | 2.883907 | -0.6812318 | 0.2879172 | -0.3282513 | 0.08585192 | 0 | 1 | 0
Hf40Ni20Ti20Zr20 | 4 | Hf Ni Ti Zr | 40 20 20 20 | 1.4934 | 6.222936 | 2161.8 | 0.1755199 | -17.73333 | 10.90943 | 7.560911 | 1.476 | 0.2348276 | 5.2 | 0.2307692 | -39.2 | 7.312553 | 11.39015 | 0.1124661 | 2.883907 | -0.6532209 | 0.2879172 | -0.3282513 | 0.08909587 | 0 | 1 | 0
Cu10Ni17Ti25Zr48 | 4 | Cu Ni Ti Zr | 10 17 25 48 | 1.47456 | 5.435678 | 1936.227 | 0.1454627 | -18.67096 | 10.07371 | 8.248637 | 1.5381 | 0.2395775 | 5.72 | 0.3006993 | -11.48302 | 6.170777 | 6.00963 | 0.08853923 | 1.898863 | -0.6181031 | 0.1319152 | -0.4353263 | 0.09757674 | 0 | 1 | 0
Cu15Ni15Ti17Zr53 | 4 | Cu Ni Ti Zr | 15 15 17 53 | 1.47673 | 6.231819 | 1920.6755 | 0.1319191 | -19.56 | 9.722222 | 7.7532 | 1.5382 | 0.2516838 | 5.95 | 0.3277311 | -10.00098 | 5.960135 | 5.024615 | 0.1021974 | 1.818306 | -0.5660625 | 0.1079647 | -0.4173308 | 0.1013425 | 0 | 1 | 0
Cu20Ni13Ti12Zr55 | 4 | Cu Ni Ti Zr | 20 13 12 55 | 1.47467 | 6.989785 | 1899.514 | 0.1310988 | -20.28507 | 9.185821 | 7.122978 | 1.5446 | 0.2606738 | 6.18 | 0.3527508 | -7.753141 | 5.345627 | 4.601169 | 0.114585 | 1.768933 | -0.5110271 | 0.099901 | -0.4931355 | 0.1041976 | 0 | 1 | 0
Cu52.5Ni6Ti30Zr11.5 | 4 | Cu Ni Ti Zr | 52.5 6 30 11.5 | 1.368655 | 6.863457 | 1643.52925 | 0.102715 | -12.77815 | 5.523802 | 5.540134 | 1.72705 | 0.2152622 | 8.035 | 0.3562459 | -9.549032 | 6.734453 | 5.239289 | 0.1007357 | 1.348137 | -0.5379972 | 0.1067277 | -0.6467479 | 0.08690303 | 0 | 1 | 0
Cu53.1Ni6Ti31.4Zr9.5 | 4 | Cu Ni Ti Zr | 53.1 6 31.4 9.5 | 1.364731 | 6.593221 | 1636.28987 | 0.09558704 | -12.04838 | 5.380352 | 5.429195 | 1.73341 | 0.2093172 | 8.077 | 0.3493224 | -7.362073 | 5.384177 | 3.808044 | 0.09669105 | 1.368425 | -0.5523546 | 0.07778989 | -0.5469242 | 0.08419982 | 0 | 1 | 0
Cu15.45Ni12.34Ti8.88Zr63.33 | 4 | Cu Ni Ti Zr | 15.45 12.34 8.88 63.33 | 1.4962129 | 5.978272 | 1943.033865 | 0.1268182 | -18.24331 | 9.624111 | 6.681015 | 1.508285 | 0.2526645 | 5.8219 | 0.3129391 | -14.73445 | 6.742228 | 6.224868 | 0.1010819 | 1.803451 | -0.5374126 | 0.1398757 | -0.5826764 | 0.1000484 | 0 | 1 | 0
Cu42Ni5.3Ti47.4Zr5.3 | 4 | Cu Ni Ti Zr | 42 5.3 47.4 5.3 | 1.380745 | 6.911868 | 1694.6654 | 0.07651053 | -12.60194 | 4.729268 | 3.682982 | 1.69968 | 0.1962837 | 7.258 | 0.448884 | -3.128774 | 5.031219 | 3.458175 | 0.1063727 | 0.8579231 | -0.40231 | 0.06497988 | -0.7418678 | 0.07645386 | 0 | 1 | 0
Cu54Ni6Ti18Zr22 | 4 | Cu Ni Ti Zr | 54 6 18 22 | 1.3807 | 7.670022 | 1654.4158 | 0.1100595 | -15.296 | 6.166044 | 5.990625 | 1.7104 | 0.2426187 | 8.14 | 0.3390663 | -5.9168 | 5.343316 | 3.808331 | 0.1114359 | 1.459045 | -0.4995297 | 0.08010464 | -0.6226687 | 0.09942765 | 0 | 1 | 0
Cu53Ni8Ti13Zr25 | 4 | Cu Ni Ti Zr | 53 8 13 25 | 1.381646 | 7.805411 | 1658.776 | 0.1248393 | -16.38567 | 6.785979 | 6.294361 | 1.709596 | 0.2506352 | 8.232323 | 0.3202655 | -5.065244 | 4.741875 | 3.992114 | 0.1121408 | 1.589922 | -0.4929869 | 0.08601697 | -0.6054468 | 0.1035247 | 0 | 1 | 0
Cu47Ni8Ti34Zr11 | 4 | Cu Ni Ti Zr | 47 8 34 11 | 1.37375 | 7.308793 | 1670.4119 | 0.1002262 | -14.4842 | 5.812094 | 5.328881 | 1.7157 | 0.2141133 | 7.77 | 0.3969814 | -5.118274 | 5.955905 | 4.363974 | 0.1082675 | 1.134872 | -0.4790632 | 0.08467024 | -0.66649 | 0.08626453 | 0 | 1 | 0
Cu57.5Ni2.5Ti10Zr30 | 4 | Cu Ni Ti Zr | 57.5 2.5 10 30 | 1.3931 | 8.357859 | 1656.41775 | 0.08322972 | -16.40278 | 5.50313 | 4.814559 | 1.69325 | 0.2601671 | 8.175 | 0.3404689 | -8.027222 | 5.283671 | 3.61866 | 0.1223485 | 1.364824 | -0.3962181 | 0.07685663 | -0.6728299 | 0.1061085 | 0 | 1 | 0
Cu55Ni5Ti10Zr30 | 4 | Cu Ni Ti Zr | 55 5 10 30 | 1.3923 | 8.400967 | 1665.6735 | 0.09941419 | -17.21111 | 6.134599 | 5.381427 | 1.6935 | 0.2603704 | 8.15 | 0.3394683 | -11.65556 | 6.852469 | 5.522132 | 0.1224289 | 1.403104 | -0.4192424 | 0.114148 | -0.651172 | 0.1066763 | 0 | 1 | 0
Cu52.5Ni7.5Ti10Zr30 | 4 | Cu Ni Ti Zr | 52.5 7.5 10 30 | 1.3915 | 8.444125 | 1674.92925 | 0.1247936 | -18.025 | 6.678311 | 5.830079 | 1.69375 | 0.2605733 | 8.125 | 0.3384615 | -3.685 | 4.090443 | 3.742087 | 0.1225092 | 1.529178 | -0.4329155 | 0.08096302 | -0.6556668 | 0.1072393 | 0 | 1 | 0
Cu50Ni10Ti10Zr30 | 4 | Cu Ni Ti Zr | 50 10 10 30 | 1.3907 | 8.487333 | 1684.185 | 0.1070881 | -18.84444 | 7.15383 | 6.198199 | 1.694 | 0.2607758 | 8.1 | 0.3374486 | -7.795556 | 5.590078 | 4.172905 | 0.1225895 | 1.45125 | -0.4408012 | 0.08426636 | -0.4670061 | 0.1077975 | 0 | 1 | 0
Cu26.2Ni18.8Ti13.8Zr41.2 | 4 | Cu Ni Ti Zr | 26.2 18.8 13.8 41.2 | 1.431276 | 9.526172 | 1825.19374 | 0.121829 | -27.31455 | 8.124657 | 6.470132 | 1.61736 | 0.2680989 | 6.962 | 0.4254525 | -1.897269 | 4.695983 | 3.487088 | 0.1450939 | 1.207453 | -0.3593113 | 0.06661642 | -0.657937 | 0.1102242 | 0 | 1 | 0
Cu20Ni10Ti15Zr55 | 4 | Cu Ni Ti Zr | 20 10 15 55 | 1.48115 | 6.186795 | 1905.904 | 0.1418241 | -17.2 | 8.76299 | 7.409566 | 1.5335 | 0.2526316 | 6 | 0.3333333 | -11.77306 | 6.122274 | 6.083223 | 0.1033583 | 1.848331 | -0.5994088 | 0.1343165 | -0.5108204 | 0.1001516 | 0 | 1 | 0
Cu29Ni29Ti25Zr17 | 4 | Cu Ni Ti Zr | 29 29 25 17 | 1.36997 | 7.881194 | 1741.8833 | 0.1409534 | -22.92 | 8.668241 | 7.527219 | 1.716 | 0.2319612 | 7.77 | 0.3513514 | -3.7696 | 5.013846 | 4.573044 | 0.1101399 | 1.479675 | -0.4523847 | 0.09103389 | -0.5131244 | 0.09863345 | 0 | 1 | 0
Cu59.4Ni1Ti9.9Zr29.7 | 4 | Cu Ni Ti Zr | 59.4 1 9.9 29.7 | 1.392421 | 8.255463 | 1647.97038 | 0.09659793 | -15.75783 | 5.104491 | 4.400502 | 1.69517 | 0.25956 | 8.218 | 0.3365106 | -4.11203 | 3.718545 | 3.221984 | 0.1209292 | 1.44712 | -0.3785796 | 0.07518461 | -0.9457402 | 0.1056483 | 0 | 1 | 0
Cu58.5Ni2.5Ti9.75Zr29.25 | 4 | Cu Ni Ti Zr | 58.5 2.5 9.75 29.25 | 1.3902025 | 8.165284 | 1649.18295 | 0.1190839 | -15.97197 | 5.578023 | 4.881503 | 1.698425 | 0.2589194 | 8.245 | 0.3291712 | -8.70045 | 5.319822 | 5.348675 | 0.1189248 | 1.510223 | -0.4081539 | 0.1182096 | -0.8045036 | 0.1057974 | 0 | 1 | 0
Cu57.6Ni4Ti9.6Zr28.8 | 4 | Cu Ni Ti Zr | 57.6 4 9.6 28.8 | 1.387984 | 8.073719 | 1650.39552 | 0.09766566 | -16.15993 | 5.996748 | 5.278224 | 1.70168 | 0.2582363 | 8.272 | 0.3219373 | -13.45052 | 6.951894 | 5.752902 | 0.1169252 | 1.455872 | -0.4311713 | 0.1209038 | -0.6738316 | 0.1059229 | 0 | 1 | 0
Cu57Ni5Ti9.5Zr28.5 | 4 | Cu Ni Ti Zr | 57 5 9.5 28.5 | 1.386505 | 8.011918 | 1651.2039 | 0.1006733 | -16.2712 | 6.251364 | 5.512817 | 1.70385 | 0.257757 | 8.29 | 0.3171719 | -13.6326 | 6.973262 | 5.813895 | 0.1155949 | 1.48406 | -0.4443279 | 0.1218967 | -0.6385703 | 0.1059933 | 0 | 1 | 0
Cu56.4Ni6Ti9.4Zr28.2 | 4 | Cu Ni Ti Zr | 56.4 6 9.4 28.2 | 1.385026 | 7.94952 | 1652.01228 | 0.1220737 | -16.37157 | 6.489323 | 5.728899 | 1.70602 | 0.2572585 | 8.308 | 0.3124514 | -4.739958 | 4.177831 | 3.849991 | 0.1142669 | 1.616944 | -0.456214 | 0.08555369 | -0.6586043 | 0.1060531 | 0 | 1 | 0
Cu55.8Ni7Ti9.3Zr27.9 | 4 | Cu Ni Ti Zr | 55.8 7 9.3 27.9 | 1.383547 | 7.886532 | 1652.82066 | 0.1000315 | -16.46134 | 6.712583 | 5.929314 | 1.70819 | 0.2567408 | 8.326 | 0.307775 | -9.828262 | 5.664632 | 4.24226 | 0.112941 | 1.533898 | -0.4670868 | 0.08851698 | -0.4967338 | 0.1061023 | 0 | 1 | 0
Cu45Ni5Ti45Zr5 | 4 | Cu Ni Ti Zr | 45 5 45 5 | 1.37545 | 7.317605 | 1677.2465 | 0.07963117 | -13 | 4.429447 | 2.70289 | 1.71 | 0.1961377 | 7.45 | 0.4630872 | 1.44 | 0.768 | 0.7530593 | 0.1116959 | 0.3 | -0.299159 | 0.003 | -0.4812133 | 0.07649825 | 0 | 1 | 0
Cu42.7Ni10Ti33.4Zr11.9 | 4 | Cu Ni Ti Zr | 42.7 10 33.4 11.9 | 1.376909 | 7.624416 | 1687.851 | 0.1036994 | -16.18858 | 6.249391 | 5.49831 | 1.709112 | 0.2172418 | 7.662245 | 0.4108459 | -2.962449 | 5.409281 | 3.919955 | 0.1127985 | 1.05002 | -0.4531523 | 0.07389772 | -0.7058022 | 0.08801303 | 0 | 1 | 0
Cu29.6Ni12Ti9.5Zr48.9 | 4 | Cu Ni Ti Zr | 29.6 12 9.5 48.9 | 1.450565 | 8.927442 | 1834.24692 | 0.1272868 | -23.48121 | 7.88964 | 6.116191 | 1.58827 | 0.2720745 | 6.792 | 0.4110718 | -3.022945 | 4.214893 | 3.70605 | 0.1411026 | 1.456042 | -0.3905339 | 0.07777496 | -0.6485689 | 0.1094609 | 0 | 1 | 0
Cu49.6Ni4Ti33Zr13.4 | 4 | Cu Ni Ti Zr | 49.6 4 33 13.4 | 1.38099 | 7.630617 | 1668.25592 | 0.09085969 | -13.86482 | 4.923011 | 4.577655 | 1.70522 | 0.2199303 | 7.712 | 0.4166718 | -3.437459 | 5.528686 | 3.808489 | 0.1146634 | 0.9729855 | -0.4387689 | 0.07428613 | -0.8834846 | 0.0879744 | 0 | 1 | 0
Cu42.8Ni4Ti9.9Zr43.3 | 4 | Cu Ni Ti Zr | 42.8 4 9.9 43.3 | 1.435661 | 9.828245 | 1763.82856 | 0.1131695 | -21.16947 | 5.193425 | 4.250092 | 1.61795 | 0.271963 | 7.236 | 0.4472084 | -0.9501674 | 3.033802 | 3.416655 | 0.1538188 | 1.051505 | -0.3031483 | 0.06785261 | -0.732622 | 0.1085163 | 0 | 1 | 0
Cu37.3Ni8Ti9.5Zr45.2 | 4 | Cu Ni Ti Zr | 37.3 8 9.5 45.2 | 1.43982 | 9.632585 | 1790.93921 | 0.09765832 | -22.79511 | 6.489508 | 5.151367 | 1.60896 | 0.2728929 | 7.091 | 0.4359047 | -3.490569 | 4.772452 | 3.279644 | 0.1507112 | 1.10876 | -0.3398426 | 0.06221996 | -0.5494395 | 0.1094962 | 0 | 1 | 0
Cu20Ni20Ti10Zr50 | 4 | Cu Ni Ti Zr | 20 20 10 50 | 1.4525 | 8.743546 | 1875.254 | 0.1255655 | -26.93333 | 9.196859 | 6.633252 | 1.581 | 0.2714203 | 6.6 | 0.3939394 | -8.382222 | 6.504206 | 5.378305 | 0.1366224 | 1.50543 | -0.3796995 | 0.1112949 | -0.5983245 | 0.110911 | 0 | 1 | 0
Cu50Ni8Ti24Zr18 | 4 | Cu Ni Ti Zr | 50 8 24 18 | 1.3781 | 7.583905 | 1666.005 | 0.1138419 | -15.46021 | 6.316759 | 6.147269 | 1.7118 | 0.2327547 | 7.98 | 0.3611615 | -4.598214 | 5.213233 | 3.708161 | 0.1107485 | 1.372414 | -0.5082831 | 0.07554038 | -0.6130441 | 0.09516595 | 0 | 1 | 0
Cu60Zr20Hf10Ti10 | 4 | Cu Zr Hf Ti | 57.6 19.2 9.6 9.6 | 1.3914 | 6.260909 | 1684.962 | 0.1487136 | -11.68163 | 5.059359 | 6.772475 | 1.69 | 0.2642726 | 8.2 | 0.2195122 | -10.93551 | 4.931261 | 7.740985 | 0.09382925 | 2.624745 | -0.6815116 | 0.2071888 | -0.7612804 | 0.1032807 | 0 | 1 | 0
Ti50Ni22Cu22Mn6 | 4 | Ti Ni Cu Mn | 50 22 22 6 | 1.36728 | 6.049968 | 1740.5094 | 0.06788614 | -17.65796 | 7.185206 | 5.646577 | 1.7012 | 0.1806947 | 7.04 | 0.3861607 | -20.88987 | 7.863144 | 6.185452 | 0.09412683 | 2.464977 | -0.4424858 | 0.1487629 | -0.3829616 | 0.07126125 | 0 | 1 | 0
Zr50Cu25Co12.5Ni12.5 | 4 | Zr Cu Co Ni | 50 25 12.5 12.5 | 1.433125 | 6.941125 | 1840.4425 | 0.1643492 | -21.68 | 9.484957 | 6.922721 | 1.61375 | 0.2838546 | 7.125 | 0.2982456 | -23.06 | 7.1615 | 10.14855 | 0.1076685 | 2.961049 | -0.4622729 | 0.2548037 | -0.4467664 | 0.1187611 | 0 | 1 | 0
CrCuFeNi | 4 | Cr Cu Fe Ni | 1 1 1 1 | 1.2535 | 0.7977663 | 1769.1925 | 0.2324148 | 2.25 | 3.663588 | 5.763146 | 1.825 | 0.1001249 | 8.75 | 0.02857143 | 12 | 0 | 1.147606 | 0.02465753 | 2.5 | -1.261753 | 0.12 | 1.893982 | 0.01151246 | 0 | 0 | 1
CoCuFeNi | 4 | Co Cu Fe Ni | 1 1 1 1 | 1.254 | 0.4385965 | 1666.1925 | 0.1312413 | 1.75 | 1.672386 | 5.763146 | 1.88 | 0.03082207 | 9.5 | 0 | 6 | 0 | 1.067616 | 0.007978723 | 1 | -1.501218 | 0.01 | 0.6907717 | 0.01140379 | 0 | 0 | 1
CrFeMnNi | 4 | Cr Fe Mn Ni | 1 1 1 1 | 1.2715 | 2.202123 | 1809.5 | 0.09245803 | -4 | 1.767767 | 5.763146 | 1.7375 | 0.1409566 | 7.75 | 0.1612903 | -1 | 0 | 0.3212851 | 0.07625899 | 1 | -1.282905 | 0.085 | -2.525757 | 0.0357153 | 0 | 0 | 1
Cr12Fe56Mn20Ni12 | 4 | Cr Fe Mn Ni | 12 56 20 12 | 1.26436 | 1.777789 | 1786.92 | 0.09644888 | -1.268097 | 1.183328 | 7.111267 | 1.7632 | 0.1243132 | 7.8 | 0.07088989 | -2.627211 | 1.09454 | 1.142826 | 0.04589249 | 1.214316 | -2.399779 | 0.09278863 | -2.129817 | 0.0339374 | 0 | 0 | 1
Cr18Fe29Mn23Ni30 | 4 | Cr Fe Mn Ni | 18 29 23 30 | 1.26901 | 2.006889 | 1785.36 | 0.1050803 | -3.50944 | 1.743535 | 7.696721 | 1.759 | 0.1418203 | 8.01 | 0.1257115 | -1.489392 | 0.754053 | 1.369135 | 0.06348946 | 1.130187 | -1.592405 | 0.09652035 | -2.438075 | 0.03494999 | 0 | 0 | 1
Cr20Fe30Mn5Ni45 | 4 | Cr Fe Mn Ni | 20 30 5 45 | 1.2503 | 0.4878829 | 1832.85 | 0.07197543 | -3.52 | 1.375645 | 4.14931 | 1.818 | 0.1115168 | 8.45 | 0.147929 | -0.66 | 0.105798 | 0.2536366 | 0.03080308 | 0.7898979 | -1.15074 | 0.06714133 | -2.678771 | 0.01844091 | 0 | 0 | 1
Cr20Fe35Mn5Ni40 | 4 | Cr Fe Mn Ni | 20 35 5 40 | 1.25005 | 0.4912531 | 1837 | 0.08117821 | -3.028099 | 1.352152 | 5.654092 | 1.814 | 0.1095628 | 8.35 | 0.1290147 | -0.8016529 | 0.3331704 | 1.214145 | 0.02525809 | 0.8594121 | -1.488413 | 0.08300072 | -2.694538 | 0.01850241 | 0 | 0 | 1
Cr20Fe30Mn10Ni40 | 4 | Cr Fe Mn Ni | 20 30 10 40 | 1.2555 | 0.9273482 | 1822.4 | 0.1057927 | -3.077551 | 1.580986 | 8.360157 | 1.8 | 0.1236123 | 8.3 | 0.1015491 | -1.848163 | 0.9649432 | 1.9146 | 0.04206349 | 1.133748 | -1.783483 | 0.1085717 | -2.331597 | 0.02519558 | 0 | 0 | 1
Cr13Fe50Mn27Ni10 | 4 | Cr Fe Mn Ni | 13 50 27 10 | 1.27197 | 2.369291 | 1771.83 | 0.08578369 | -1.351111 | 1.274433 | 6.42517 | 1.7403 | 0.132359 | 7.67 | 0.08648414 | -1.579467 | 0.7345083 | 0.8950578 | 0.05920435 | 1.022986 | -2.24346 | 0.08061116 | -2.319177 | 0.03737094 | 0 | 0 | 1
Cr4Fe40Mn28Ni28 | 4 | Cr Fe Mn Ni | 4 40 28 28 | 1.27324 | 0.9929277 | 1720.76 | 0.08979105 | -2.484706 | 1.587479 | 7.549297 | 1.7672 | 0.1447624 | 8.2 | 0.07460545 | -1.740379 | 0.7468162 | 1.67208 | 0.02970468 | 1.062679 | -1.829087 | 0.1006386 | -2.280377 | 0.03764033 | 0 | 0 | 1
Cr12Fe40Mn28Ni20 | 4 | Cr Fe Mn Ni | 12 40 28 20 | 1.27348 | 2.419617 | 1756.92 | 0.1022611 | -2.391111 | 1.632851 | 7.287256 | 1.7472 | 0.1408693 | 7.88 | 0.0998308 | -1.879467 | 0.8949453 | 1.189667 | 0.06265263 | 1.177379 | -1.849158 | 0.09395296 | -2.265989 | 0.03753141 | 0 | 0 | 1
Cr18Fe40Mn28Ni14 | 4 | Cr Fe Mn Ni | 18 40 28 14 | 1.27366 | 2.462486 | 1784.04 | 0.09172079 | -2.142936 | 1.554235 | 6.288287 | 1.7322 | 0.1359601 | 7.64 | 0.1149893 | -1.208494 | 0.5199458 | 0.7642482 | 0.06843363 | 1.010639 | -1.8302 | 0.08343433 | -2.434611 | 0.03744894 | 0 | 0 | 1
Cr24Fe40Mn28Ni8 | 4 | Cr Fe Mn Ni | 24 40 28 8 | 1.27384 | 2.319335 | 1811.16 | 0.08606395 | -1.535621 | 1.343776 | 5.480378 | 1.7172 | 0.1291362 | 7.4 | 0.1164241 | -0.955342 | 0.4460745 | 0.723968 | 0.06780268 | 0.9520543 | -2.010055 | 0.07863701 | -2.541249 | 0.0373658 | 0 | 0 | 1
Cr20Fe35Mn10Ni35 | 4 | Cr Fe Mn Ni | 20 35 10 35 | 1.25525 | 0.9360685 | 1826.55 | 0.1052646 | -2.8 | 1.529706 | 8.41975 | 1.796 | 0.1212601 | 8.2 | 0.09756098 | -2.02 | 0.9729049 | 1.836412 | 0.04120267 | 1.163325 | -1.870653 | 0.1081963 | -2.276563 | 0.02527525 | 0 | 0 | 1
Cr18Fe27Mn27Ni28 | 4 | Cr Fe Mn Ni | 18 27 27 28 | 1.27327 | 2.334505 | 1775.34 | 0.09856237 | -3.758876 | 1.790395 | 7.038498 | 1.7462 | 0.1453945 | 7.93 | 0.1372234 | -1.208767 | 0.492843 | 1.10223 | 0.07131329 | 1.055505 | -1.464256 | 0.09146568 | -2.518038 | 0.03671207 | 0 | 0 | 1
Cr37Fe33Mn12Ni19 | 4 | Cr Fe Mn Ni | 37 33 12 19 | 1.257822 | 1.192129 | 1895.871 | 0.08720352 | -3.061061 | 1.567193 | 5.611373 | 1.749505 | 0.12094 | 7.524752 | 0.1602733 | -0.8652269 | 0.2247484 | 0.7547777 | 0.06271821 | 0.925836 | -1.498598 | 0.08095279 | -2.623837 | 0.02703998 | 0 | 0 | 1
Cr42Fe17Mn20Ni22 | 4 | Cr Fe Mn Ni | 42 17 20 22 | 1.267 | 1.150801 | 1888.545 | 0.1036058 | -3.219027 | 1.851924 | 7.638659 | 1.721287 | 0.1308363 | 7.405941 | 0.1462826 | -1.178151 | 0.7460738 | 1.66584 | 0.05622014 | 1.044395 | -1.701372 | 0.09751503973 | -2.606283 | 0.03262575 | 0 | 0 | 1
Cr36Fe13Mn12Ni40 | 4 | Cr Fe Mn Ni | 36 13 12 40 | 1.258782 | 1.112869 | 1874.96 | 0.08479884 | -5.412334 | 1.482841 | 5.471848 | 1.767822 | 0.1352197 | 7.960396 | 0.1945931 | -0.7424783 | 0.4378506 | 0.930526 | 0.06932575 | 0.8958773 | -1.063185 | 0.07698243 | -2.780463 | 0.02668243 | 0 | 0 | 1
Cr21Fe35Mn24Ni20 | 4 | Cr Fe Mn Ni | 21 35 24 20 | 1.26984 | 2.12797 | 1801.81 | 0.09841438 | -2.825289 | 1.667684 | 6.934029 | 1.7431 | 0.1364309 | 7.74 | 0.1275546 | -1.086307 | 0.5345577 | 1.186328 | 0.06654289 | 1.034413 | -1.690489 | 0.09033535 | -2.613494 | 0.03555228 | 0 | 0 | 1
Cr19Fe31Mn11Ni38 | 4 | Cr Fe Mn Ni | 19 31 11 38 | 1.256566 | 1.019607 | 1817.515 | 0.1056814 | -3.021125 | 1.582374 | 8.429928 | 1.79697 | 0.1249926 | 8.272727 | 0.1001752 | -2.130551 | 0.9929434 | 1.758775 | 0.04289904 | 1.186354 | -1.8036 | 0.1070681 | -2.24751 | 0.02639076 | 0 | 0 | 1
Cr25Fe14Mn24Ni38 | 4 | Cr Fe Mn Ni | 25 14 24 38 | 1.270762 | 2.054556 | 1801.723 | 0.09076187 | -5.467397 | 1.600089 | 5.84448 | 1.751485 | 0.1484133 | 8.019802 | 0.1797721 | -1.042676 | 0.3761117 | 0.5496593 | 0.07820585 | 0.982911 | -1.073632 | 0.08215852 | -2.493758 | 0.03486244 | 0 | 0 | 1
Cr23Fe26Mn19Ni32 | 4 | Cr Fe Mn Ni | 23 26 19 32 | 1.26515 | 1.690818 | 1813.83 | 0.1026101 | -3.818288 | 1.717357 | 7.549245 | 1.7633 | 0.138355 | 7.99 | 0.1393552 | -1.324919 | 0.6493874 | 1.35945 | 0.06285824 | 1.088585 | -1.523046 | 0.09560199 | -2.504492 | 0.03256001 | 0 | 0 | 1
Cr33Fe15Mn20Ni32 | 4 | Cr Fe Mn Ni | 33 15 20 32 | 1.26704 | 1.58426 | 1847.81 | 0.09372787 | -4.851912 | 1.713269 | 6.311266 | 1.7435 | 0.1406512 | 7.78 | 0.1802881 | -1.189052 | 0.5150253 | 0.7895055 | 0.07170028 | 1.037961 | -1.224832 | 0.08573357 | -2.462589 | 0.0328009 | 0 | 0 | 1
Cr25Fe29Mn16Ni30 | 4 | Cr Fe Mn Ni | 25 29 16 30 | 1.26194 | 1.457884 | 1831.63 | 0.1053127 | -3.507067 | 1.671625 | 7.63933 | 1.7667 | 0.1329741 | 7.94 | 0.1356359 | -1.498938 | 0.7756878 | 1.364509 | 0.05885434 | 1.134155 | -1.607392 | 0.09604155 | -2.431731 | 0.03054691 | 0 | 0 | 1
Cr31Fe27Mn22Ni21 | 4 | Cr Fe Mn Ni | 31 27 22 21 | 1.268238 | 1.788853 | 1843.396 | 0.09518547 | -3.348149 | 1.743862 | 6.488186 | 1.733465 | 0.1340122 | 7.584158 | 0.1541455 | -1.055181 | 0.3508798 | 0.8838122 | 0.06872115 | 1.017827 | -1.519997 | 0.08788902 | -2.57813 | 0.03410546 | 0 | 0 | 1
(CrFeMn)80Ni20 | 4 | Cr Fe Mn Ni | 26.66 26.66 26.67 20 | 1.273206 | 2.065898 | 1814.899 | 0.09741967 | -3.200208 | 1.786161 | 6.742157 | 1.725992 | 0.1381277 | 7.60006 | 0.1447313 | -1.175743 | 0.4671244 | 0.926534 | 0.07010574 | 1.055075 | -1.573522 | 0.08931737 | -2.521684 | 0.03645051 | 0 | 0 | 1
(CrFeMn)65Ni35 | 4 | Cr Fe Mn Ni | 21.66 21.66 21.67 20 | 1.272007 | 2.16228 | 1811.058 | 0.09418051 | -3.765027 | 1.782614 | 6.161795 | 1.734109 | 0.1402353 | 7.705965 | 0.1564827 | -1.047571 | 0.2357827 | 0.6061877 | 0.07445981 | 1.015765 | -1.377242 | 0.08641745 | -2.540224 | 0.03594092 | 0 | 0 | 1
Ni(CoCrFe)4 | 4 | Ni Co Cr Fe | 1 1.33 1.33 1.33 | 1.2468 | 0.1443375 | 1881.257 | 0.02820569 | -3.169339 | 1.133652 | 6.736435 | 1.814048 | 0.09693936 | 8.134269 | 0.1394432 | -0.4170043 | 0.4603514 | 0.2112046 | 0.03806299 | 0.6560021 | -1.609161 | 0.03005106 | -2.325304 | 0.003115242 | 0 | 0 | 1
Ni2CoCrFe | 4 | Ni Co Cr Fe | 2 1 1 1 | 1.2466 | 0.08556607 | 1843 | 0.04606367 | -3.066667 | 1.322456 | 7.560911 | 1.838 | 0.09368031 | 8.6 | 0.124031 | -1.351111 | 0.7680226 | 0.2119116 | 0.03373232 | 0.8803382 | -1.712706 | 0.04754603 | -1.875053 | 0.002713225 | 0 | 0 | 1
Cu52.1Ni20.5Fe5.4Mn22.0 | 4 | Cu Ni Fe Mn | 52.1 20.5 5.4 22.0 | 1.285282 | 1.096609 | 1493.61217 | 0.09654005 | 1.971365 | 2.478378 | 7.728546 | 1.82127 | 0.1450403 | 9.753 | 0.006092039 | 0.2610237 | 1.867047 | 2.464678 | 0.01382751 | 0.9871783 | -1.580125 | 0.08406011 | -1.159579 | 0.02881161 | 0 | 0 | 1
Ni5(CoFeMn)95 | 4 | Ni Co Fe Mn | 5 31.66 31.66 31.66 | 1.278933 | 1.295378 | 1700.767 | 0.03095837 | -2.40008 | 1.21177 | 7.275195 | 1.761168 | 0.1456033 | 8.10002 | 0.07407636 | -1.279979 | 0.6400514 | 1.468399 | 0.04040967 | 0.661302 | -1.817332 | 0.06378232 | -1.869099 | 0.03795473 | 0 | 0 | 1
Ni10(CoFeMn)90 | 4 | Ni Co Fe Mn | 10 30 30 30 | 1.2772 | 1.432822 | 1702.2 | 0.02777643 | -2.8 | 1.3 | 7.408382 | 1.769 | 0.1455644 | 8.2 | 0.08536585 | -1.12 | 0.6830637 | 1.313083 | 0.044658 | 0.6653312 | -1.705433 | 0.0582346 | -1.940563 | 0.03743807 | 0 | 0 | 1
Ni15(CoFeMn)85 | 4 | Ni Co Fe Mn | 15 28.33 28.33 28.33 | 1.275466 | 1.570708 | 1703.634 | 0.02403811 | -3.20012 | 1.353402 | 7.222135 | 1.776836 | 0.1451031 | 8.30003 | 0.09638881 | -0.8532373 | 0.6577332 | 1.11381 | 0.04887097 | 0.6447472 | -1.577909 | 0.05059569 | -2.043358 | 0.03686088 | 0 | 0 | 1
Ni20(CoFeMn)80 | 4 | Ni Co Fe Mn | 20 26.66 26.66 26.66 | 1.273732 | 1.708998 | 1705.068 | 0.01929302 | -3.60032 | 1.375991 | 6.741129 | 1.784673 | 0.144215 | 8.40008 | 0.1071514 | -0.4796586 | 0.5390746 | 0.8352718 | 0.05304778 | 0.5951512 | -1.433301 | 0.0393983 | -2.254382 | 0.03621996 | 0 | 0 | 1
CoFeNiMn | 4 | Co Fe Ni Mn | 1 1 1 1 | 1.272 | 1.847484 | 1706.5 | 0.01201453 | -4 | 1.369306 | 5.763146 | 1.7925 | 0.1428942 | 8.5 | 0.1176471 | -1 | 0 | 0.4012841 | 0.05718271 | 0.5 | -1.240893 | 0.025 | -2.425966 | 0.0355125 | 0 | 0 | 1
CoFeNi2Mn | 4 | Co Fe Ni Mn | 1 1 2 1 | 1.2668 | 1.510367 | 1710.8 | 0.0258653 | -3.466667 | 1.547758 | 7.560911 | 1.816 | 0.1361764 | 8.8 | 0.09848485 | -1.386667 | 0.5265018 | 1.239442 | 0.04625551 | 0.6357023 | -1.554202 | 0.05342644 | -2.387075 | 0.03293339 | 0 | 0 | 1
Co19Fe31Mn31Ni19 | 4 | Co Fe Mn Ni | 19 31 31 19 | 1.27764 | 1.39789 | 1696.54 | 0.03156471 | -3.04 | 1.467856 | 8.054113 | 1.7679 | 0.1487904 | 8.26 | 0.09200969 | -1.6576 | 0.619921 | 1.554495 | 0.04406358 | 0.6772002 | -1.703798 | 0.06518064 | -2.301384 | 0.03805829 | 0 | 0 | 1
Co31Fe19Mn19Ni31 | 4 | Co Fe Mn Ni | 31 19 19 31 | 1.26636 | 1.410341 | 1716.46 | 0.03156471 | -3.04 | 1.467856 | 8.054113 | 1.8171 | 0.1322444 | 8.74 | 0.08695652 | -1.6576 | 0.619921 | 1.554495 | 0.04287051 | 0.6772002 | -1.713357 | 0.06518064 | -2.301384 | 0.03210559 | 0 | 0 | 1
Co31Fe31Mn19Ni19 | 4 | Co Fe Mn Ni | 31 31 19 19 | 1.26576 | 1.316205 | 1726.42 | 0.01166348 | -3.1888 | 1.253989 | 5.521336 | 1.8075 | 0.1279873 | 8.5 | 0.1035294 | -0.9424 | 0.02795826 | 0.3895561 | 0.0464177 | 0.4853864 | -1.383605 | 0.02426932 | -2.44098 | 0.03238276 | 0 | 0 | 1
Co19Fe19Mn31Ni31 | 4 | Co Fe Mn Ni | 19 19 31 31 | 1.27824 | 2.373576 | 1686.58 | 0.01166348 | -4.8688 | 1.40296 | 5.521336 | 1.7775 | 0.1549411 | 8.5 | 0.1317647 | -0.9424 | 0.02795826 | 0.3895561 | 0.0681294 | 0.4853864 | -1.069054 | 0.02426932 | -2.44098 | 0.03770649 | 0 | 0 | 1
CoCrFeNi | 4 | Co Cr Fe Ni | 1 1 1 1 | 1.24675 | 0.1403649 | 1871.75 | 0.1043566 | -3.5 | 1.145644 | 5.763146 | 1.82 | 0.0966954 | 8.25 | 0.1515152 | -4 | 0 | 0.08 | 0.04120879 | 1.5 | -1.406599 | 0.11 | -1.346543 | 0.003021159 | 0 | 0 | 1
Co19Cr31Fe19Ni31 | 4 | Co Cr Fe Ni | 19 31 19 31 | 1.24693 | 0.07779105 | 1891.49 | 0.0988313 | -4.2488 | 1.187402 | 5.521336 | 1.8116 | 0.1052589 | 8.19 | 0.1746032 | -3.7696 | 0.111833 | 0.07767674 | 0.04802385 | 1.456159 | -1.240691 | 0.106785 | -1.377187 | 0.00271074 | 0 | 0 | 1
Co31Cr19Fe31Ni19 | 4 | Co Cr Fe Ni | 31 19 31 19 | 1.24657 | 0.2029569 | 1852.01 | 0.0988313 | -2.8088 | 1.034727 | 5.521336 | 1.8284 | 0.08648376 | 8.31 | 0.1287605 | -3.7696 | 0.111833 | 0.07767674 | 0.03445636 | 1.456159 | -1.534832 | 0.106785 | -1.377187 | 0.003296364 | 0 | 0 | 1
Co31Cr31Fe19Ni19 | 4 | Co Cr Fe Ni | 31 31 19 19 | 1.24753 | 0.1258487 | 1896.29 | 0.1013702 | -3.7112 | 1.088002 | 5.521336 | 1.808 | 0.1023035 | 8.07 | 0.1623296 | -3.7696 | 0.111833 | 0.07766183 | 0.04612832 | 1.456159 | -1.340566 | 0.106785 | -1.358575 | 0.002884488 | 0 | 0 | 1
Co19Cr19Fe31Ni31 | 4 | Co Cr Fe Ni | 19 19 31 31 | 1.24597 | 0.1548994 | 1847.21 | 0.0988313 | -3.2312 | 1.138787 | 5.521336 | 1.832 | 0.08914034 | 8.43 | 0.1411625 | -3.7696 | 0.111833 | 0.07767674 | 0.03635371 | 1.456159 | -1.424657 | 0.106785 | -1.377187 | 0.003025351 | 0 | 0 | 1
Ti40Zr10Ni40Co5Cu5 | 5 | Ti Zr Ni Co Cu | 40 10 40 5 5 | 1.36995 | 8.777693 | 1836.6885 | 0.05510117 | -34.48 | 4.813772 | 4.736892 | 1.702 | 0.21257 | 7 | 0.4285714 | -13.44 | 3.593176 | 6.452248 | 0.119859 | 1.2 | -0.2250025 | 0.1398583 | -0.967565 | 0.09260965 | 1 | 0 | 0
Ti30Zr20Ni30Co10Cu10 | 5 | Ti Zr Ni Co Cu | 30 20 30 10 10 | 1.3859 | 9.560574 | 1838.877 | 0.0622089 | -33.92 | 6.067817 | 6.74836 | 1.679 | 0.2347105 | 7 | 0.4285714 | -14.56 | 6.135259 | 6.924294 | 0.1328172 | 1.2 | -0.311772 | 0.1645056 | -1.164233 | 0.1020927 | 1 | 0 | 0
Ti25Zr25Ni16.67Co16.67Cu16.67 | 5 | Ti Zr Ni Co Cu | 25 25 16.67 16.67 16.67 | 1.395403 | 9.822942 | 1826.191 | 0.06528939 | -30.83003 | 6.446553 | 7.453171 | 1.665856 | 0.2426392 | 7.0003 | 0.4285102 | -18.67283 | 6.697605 | 7.410141 | 0.1385535 | 1.444487 | -0.365672 | 0.1724323 | -3.623551 | 0.1047752 | 1 | 0 | 0
(CoNi)50(TiZrHf)50 | 5 | Co Ni Ti Zr Hf | 25 25 16.66 16.66 16.67 | 1.398071 | 10.69841 | 1969.843 | 0.0312636 | -38.32953 | 3.317571 | 7.452835 | 1.642516 | 0.2637658 | 6.750275 | 0.4073501 | -14.00183 | 4.811784 | 3.915152 | 0.1537177 | 1.56237 | -0.3242683 | 0.09142259 | -1.131352 | 0.1114206 | 1 | 0 | 0
TiZrHfCuCo | 5 | Ti Zr Hf Cu Co | 1 1 1 1 1 | 1.4344 | 7.896449 | 1940.154 | 0.1127338 | -20.4 | 6.99476 | 9.86617 | 1.59 | 0.2586117 | 6.4 | 0.375 | -5.795556 | 4.077272 | 5.733522 | 0.1257862 | 1.036018 | -0.6618257 | 0.1469031 | -1.719781 | 0.1024156 | 0 | 1 | 0
TiZrHfCuFe | 5 | Ti Zr Hf Cu Fe | 1 1 1 1 1 | 1.4324 | 8.0471 | 1948.754 | 0.1119971 | -14.93333 | 4.402525 | 9.86617 | 1.58 | 0.2479516 | 6.2 | 0.3548387 | -4.168889 | 2.874419 | 5.784976 | 0.1202532 | 0.9741093 | -0.8274616 | 0.1435457 | -1.832819 | 0.1043245 | 0 | 1 | 0
TiZrHfCuNi | 5 | Ti Zr Hf Cu Ni | 1 1 1 1 1 | 1.4334 | 7.971722 | 1932.154 | 0.1135224 | -23.33333 | 8.57451 | 9.86617 | 1.596 | 0.2655259 | 6.6 | 0.3939394 | -6.675556 | 4.807465 | 5.759097 | 0.1290727 | 1.108553 | -0.597178 | 0.1490561 | -1.674811 | 0.1033637 | 0 | 1 | 0
Zr0.2Ti0.2Ni0.2Cr0.2Mn0.2 | 5 | Zr Ti Ni Cr Mn | 0.2 0.2 0.2 0.2 0.2 | 1.382 | 7.26001 | 1899.2 | 0.08606935 | -17.37778 | 7.92064 | 9.86617 | 1.598 | 0.1890397 | 6.2 | 0.2365591 | -25.50222 | 10.97231 | 9.171443 | 0.06800167 | 2.240181 | -0.7315329 | 0.1992035 | -0.6600927 | 0.09839214 | 0 | 1 | 0
Zr0.2Ti0.2Ni0.225Cr0.2Mn0.2 | 5 | Zr Ti Ni Cr Mn | 0.2 0.2 0.225 0.2 0.2 | 1.378683 | 7.14036 | 1895.024 | 0.0861447 | -17.71458 | 8.088397 | 9.99867 | 1.60561 | 0.192823 | 6.292683 | 0.2331783 | -25.27175 | 10.97552 | 9.187641 | 0.06800547 | 2.243909 | -0.7273612 | 0.1980079 | -0.6580112 | 0.09859991 | 0 | 1 | 0
Zr0.2Ti0.2Ni0.25Cr0.2Mn0.2 | 5 | Zr Ti Ni Cr Mn | 0.2 0.2 0.25 0.2 0.2 | 1.375524 | 7.022832 | 1891.048 | 0.08853065 | -17.98591 | 8.228541 | 10.10213 | 1.612857 | 0.1960841 | 6.380952 | 0.2296211 | -26.60978 | 11.56468 | 9.392662 | 0.06786128 | 2.30799 | -0.7237459 | 0.2056408 | -0.6169676 | 0.09874397 | 0 | 1 | 0
Zr0.2Ti0.2Ni0.275Cr0.2Mn0.2 | 5 | Zr Ti Ni Cr Mn | 0.2 0.2 0.275 0.2 0.2 | 1.372512 | 6.907623 | 1887.256 | 0.08607421 | -18.20091 | 8.34721 | 10.18147 | 1.619767 | 0.198898 | 6.465116 | 0.2259526 | -24.73358 | 10.89017 | 9.202575 | 0.06759725 | 2.240867 | -0.7206256 | 0.1954018 | -0.6579898 | 0.09883198 | 0 | 1 | 0
Zr0.2Ti0.2Ni0.3Cr0.2Mn0.2 | 5 | Zr Ti Ni Cr Mn | 0.2 0.2 0.3 0.2 0.2 | 1.369636 | 6.794865 | 1883.636 | 0.09562869 | -18.36735 | 8.448888 | 10.2406 | 1.626364 | 0.2013262 | 6.545455 | 0.2222222 | -28.55794 | 10.72414 | 9.663066 | 0.06723629 | 2.381847 | -0.7179422 | 0.205396 | -0.6141137 | 0.09887056 | 0 | 1 | 0
CrFeNiCuZr | 5 | Cr Fe Ni Cu Zr | 1 1 1 1 1 | 1.3234 | 5.168505 | 1840.954 | 0.1132734 | -11.73333 | 9.625429 | 9.86617 | 1.726 | 0.2173108 | 7.8 | 0.2393162 | -4.266667 | 4.013913 | 3.638994 | 0.08922364 | 1.68188 | -0.9353075 | 0.1239517 | -1.695533 | 0.1060863 | 0 | 0 | 1
CoCrFeNiMn | 5 | Co Cr Fe Ni Mn | 1 1 1 1 1 | 1.2674 | 0.9941613 | 1801.2 | 0.1066435 | -3.555556 | 1.481574 | 9.86617 | 1.766 | 0.1383618 | 8 | 0.125 | -3.342222 | 1.210469 | 1.180722 | 0.04869762 | 1.368966 | -1.791439 | 0.1071888 | -1.91291 | 0.03269464 | 0 | 0 | 1
Co23.95Cr23.3Fe23Mn6.66Ni23.09 | 5 | Co Cr Fe Mn Ni | 23.95 23.3 23 6.66 23.09 | 1.2536729 | 0.3632577 | 1848.0666 | 0.1031266 | -3.649581 | 1.25394 | 7.978475 | 1.802189 | 0.1151442 | 8.1687 | 0.143764 | -2.971868 | 0.7927669 | 0.8093278 | 0.04560719 | 1.329577 | -1.61743 | 0.1030147 | -1.909453 | 0.02072842 | 0 | 0 | 1
Co22.4Cr27Fe17.5Mn7.5Ni25.6 | 5 | Co Cr Fe Mn Ni | 22.4 27 17.5 7.5 25.6 | 1.254855 | 0.4797367 | 1857.85 | 0.1047555 | -4.202612 | 1.255571 | 7.719007 | 1.79478 | 0.1209998 | 8.121 | 0.1605335 | -3.613172 | 0.7923778 | 0.7017933 | 0.05205866 | 1.433434 | -1.484406 | 0.108318 | -1.653157 | 0.0217541 | 0 | 0 | 1
Co10.8Cr22.8Fe33.4Mn10.8Ni22.2 | 5 | Co Cr Fe Mn Ni | 10.8 22.8 33.4 10.8 22.2 | 1.256786 | 0.3585763 | 1840.526 | 0.1087623 | -2.689423 | 1.419078 | 10.01517 | 1.78416 | 0.1210202 | 7.988 | 0.1038797 | -3.49334 | 1.282778 | 1.639971 | 0.03202912 | 1.340606 | -2.061017 | 0.1181205 | -1.853169 | 0.02596519 | 0 | 0 | 1
Co33.3Cr22.4Fe16.2Mn6.65Ni21.45 | 5 | Co Cr Fe Mn Ni | 33.3 22.4 16.2 6.65 21.45 | 1.254443 | 0.4306217 | 1842.1155 | 0.1034547 | -3.590811 | 1.237754 | 8.10642 | 1.80711 | 0.1156224 | 8.2475 | 0.1387427 | -3.718625 | 0.7203956 | 0.816083 | 0.04683911 | 1.438894 | -1.640677 | 0.1091281 | -1.627605 | 0.02051633 | 0 | 0 | 1
Co28Cr20Fe12Mn10Ni30 | 5 | Co Cr Fe Mn Ni | 28 20 12 10 30 | 1.2578 | 0.74624 | 1818.66 | 0.1024025 | -3.895172 | 1.387634 | 8.84445 | 1.806 | 0.1251559 | 8.38 | 0.135709 | -3.586245 | 0.7416099 | 1.141001 | 0.04956658 | 1.382105 | -1.635005 | 0.1109226 | -1.708309 | 0.02455834 | 0 | 0 | 1
Co28Cr28Fe20Mn12Ni12 | 5 | Co Cr Fe Mn Ni | 28 28 20 12 12 | 1.25972 | 0.5408609 | 1857.28 | 0.1001231 | -3.107556 | 1.284782 | 9.318859 | 1.7724 | 0.1251009 | 7.84 | 0.1241497 | -2.907733 | 1.06655 | 1.178948 | 0.04385767 | 1.266309 | -1.882448 | 0.1028722 | -1.99213 | 0.02661632 | 0 | 0 | 1
Co12Cr10Fe28Mn30Ni20 | 5 | Co Cr Fe Mn Ni | 12 10 28 30 20 | 1.2767 | 1.062482 | 1738.54 | 0.1072213 | -2.872526 | 1.590985 | 10.17723 | 1.751 | 0.1474754 | 8.02 | 0.09417632 | -3.207881 | 1.338231 | 1.596922 | 0.0397084 | 1.30871 | -1.96845 | 0.112964 | -2.007315 | 0.037672 | 0 | 0 | 1
Co23.95Cr23.3Fe23Mn6.66Ni23.09 | 5 | Co Cr Fe Mn Ni | 23.9 23.3 23 6.66 23.09 | 1.253674 | 0.3631507 | 1848.107 | 0.1031889 | -3.648663 | 1.254568 | 7.985271 | 1.80215 | 0.1151599 | 8.168284 | 0.1437204 | -2.972379 | 0.7914665 | 0.8118737 | 0.04558658 | 1.328718 | -1.618332 | 0.1030635 | -1.90862 | 0.02073353 | 0 | 0 | 1
Ti0.5Co1.5CrFeNi1.5 | 5 | Ti Co Cr Fe Ni | 0.5 1.5 1.5 1 1.5 | 1.265167 | 1.465551 | 1882.583 | 0.07923415 | -7.020833 | 5.023372 | 10.20322 | 1.795833 | 0.1236567 | 7.916667 | 0.1526316 | -17.42014 | 7.209815 | 6.953482 | 0.04617169 | 2.080088 | -1.317993 | 0.141439 | -0.7546212 | 0.04698323 | 0 | 0 | 1
Mn2CrFeNi2Cu | 5 | Mn Cr Fe Ni Cu | 2 1 1 2 1 | 1.28 | 2.12890625 | 1691.824 | 0.1588533 | -1.625 | 3.123303 | 8.912905 | 1.758571 | 0.1547744 | 8.428571 | 0.1567797 | 1.135204 | 1.50315 | 3.816928 | 0.07331438 | 0.9604336 | -2.330145 | 0.106785 | -2.658815 | 0.03567695 | 0 | 0 | 1
Mn2CrFe2NiCu2 | 5 | Mn Cr Fe Ni Cu | 2 1 2 1 2 | 1.279125 | 0.8241311 | 1660.4425 | 0.1577689 | 2.472222 | 2.909482 | 11.17314 | 1.76625 | 0.145511 | 8.5 | 0.01960784 | 1.305556 | 2.38802 | 3.646089 | 0.00353857 | 1.33152 | -1.872467 | 0.1301372 | -2.933729 | 0.03380808 | 0 | 0 | 1
MnCrFe2Ni2Cu2 | 5 | Mn Cr Fe Ni Cu | 1 1 2 2 2 | 1.266125 | 0.8786652 | 1686.5675 | 0.1577689 | 1.666667 | 3.20373 | 11.17314 | 1.81125 | 0.1260394 | 8.875 | 0.08920188 | 1.305556 | 2.38802 | 3.646089 | 0.03795721 | 1.33152 | -2.33278 | 0.1301372 | -2.933729 | 0.02747771 | 0 | 0 | 1
Ti0.3CoCrFeNi | 5 | Ti Co Cr Fe Ni | 0.3 1 1 1 1 | 1.261767 | 1.249631 | 1876.581 | 0.08205765 | -5.844961 | 4.565961 | 10.52055 | 1.800465 | 0.1174131 | 7.953488 | 0.1315789 | -15.43116 | 7.043043 | 6.681944 | 0.04047188 | 1.994781 | -1.476529 | 0.1350188 | -0.8377291 | 0.0435549 | 0 | 0 | 1
Ti30Zr10Hf10Ni30Co10Cu10 | 6 | Ti Zr Hf Ni Co Cu | 30 10 10 30 10 10 | 1.3834 | 9.397137 | 1876.677 | 0.09512827 | -32.6 | 5.718391 | 7.900989 | 1.676 | 0.239299 | 7 | 0.4285714 | 0 | 0 | 3.840412 | 0.1348449 | 0 | -0.3748921 | 0.09920348 | -2.24163 | 0.09961333 | 1 | 0 | 0
Ti20Zr15Hf15Ni20Co15Cu15 | 6 | Ti Zr Hf Ni Co Cu | 20 15 15 20 15 15 | 1.3981 | 10.08512 | 1897.7655 | 0.1056441 | -31.4 | 6.09918 | 9.053618 | 1.6515 | 0.2588103 | 7 | 0.4285714 | 0 | 0 | 3.852475 | 0.1492583 | 0 | -0.4364379 | 0.1038535 | -2.395862 | 0.1061019 | 1 | 0 | 0
Ti39Zr5Hf5Ni41Co5Cu5 | 6 | Ti Zr Hf Ni Co Cu | 39 5 5 41 5 5 | 1.36654 | 8.55537 | 1853.4585 | 0.08790779 | -33.21449 | 5.062087 | 5.720362 | 1.7042 | 0.2156672 | 7.06 | 0.4164306 | -1.521945 | 2.643833 | 3.569608 | 0.1184594 | 0.4211655 | -0.2770343 | 0.09879775 | -1.804406 | 0.09140469 | 1 | 0 | 0
Ti29Zr10Hf10Ni31Co10Cu10 | 6 | Ti Zr Hf Ni Co Cu | 29 10 10 31 10 10 | 1.38124 | 9.265957 | 1874.547 | 0.09837349 | -32.13053 | 6.131446 | 8.307451 | 1.6797 | 0.2400269 | 7.06 | 0.4164306 | -1.495607 | 2.7031 | 4.337766 | 0.1324384 | 0.4223278 | -0.3951926 | 0.1127873 | -2.104601 | 0.10009 | 1 | 0 | 0
Ti40Zr5Hf5Ni40Co5Cu5 | 6 | Ti Zr Hf Ni Co Cu | 40 5 5 40 5 5 | 1.3687 | 8.694382 | 1855.5885 | 0.08283486 | -33.8 | 4.505552 | 5.313207 | 1.7005 | 0.2152783 | 7 | 0.4285714 | 0 | 0 | 2.897878 | 0.1208468 | 0 | -0.2559515 | 0.08090541 | -1.925927 | 0.09108819 | 1 | 0 | 0
ZrTiHfCuNiFe | 6 | Zr Ti Hf Cu Ni Fe | 1 1 1 1 1 1 | 1.401333 | 10.44244 | 1911.962 | 0.1072301 | -26.44444 | 6.124228 | 9.134371 | 1.635 | 0.2576011 | 6.833333 | 0.4146341 | 0 | 0 | 3.969154 | 0.1498471 | 0 | -0.5070735 | 0.1067708 | -2.398781 | 0.1092413 | 1 | 0 | 0
(CoNi)48Fe2(TiZrHf)50 | 6 | Co Ni Fe Ti Zr Hf | 24 24 2 16.66 16.66 16.67 | 1.397921 | 10.71029 | 1971.103 | 0.01623529 | -37.63628 | 3.681928 | 8.035813 | 1.641216 | 0.2626675 | 6.720272 | 0.404705 | -0.788235 | 0.4489112 | 0.3169011 | 0.1530474 | 0.6946702 | -0.3512587 | 0.0263799 | -3.274256 | 0.1115378 | 1 | 0 | 0
(CoNi)45Fe5(TiZrHf)50 | 6 | Co Ni Fe Ti Zr Hf | 22.5 22.5 5 16.66 16.66 16.67 | 1.397696 | 10.72811 | 1972.993 | 0.01740247 | -36.5964 | 4.114794 | 8.516229 | 1.639266 | 0.2609991 | 6.675268 | 0.4006929 | -1.257773 | 0.4549905 | 0.3909868 | 0.15204 | 0.7359304 | -0.3778395 | 0.03111696 | -2.566723 | 0.1117132 | 1 | 0 | 0
(CoNi)40Fe10(TiZrHf)50 | 6 | Co Ni Fe Ti Zr Hf | 20 20 10 16.66 16.66 16.67 | 1.397321 | 10.75782 | 1976.143 | 0.01842715 | -34.86325 | 4.621148 | 8.956959 | 1.636016 | 0.2581619 | 6.60026 | 0.3938845 | -1.153173 | 0.5459653 | 0.3539887 | 0.1503558 | 0.7831787 | -0.4105884 | 0.0313003 | -2.702111 | 0.1120048 | 1 | 0 | 0
(CoNiFe)50(TiZrHf)50 | 6 | Co Ni Fe Ti Zr Hf | 16.66 16.66 16.67 16.66 16.66 16.67 | 1.396836 | 10.79847 | 1980.369 | 0.01915835 | -32.55327 | 4.989602 | 9.13437 | 1.631653 | 0.2542621 | 6.4999 | 0.3846059 | -1.333333 | 0.5091532 | 0.3276635 | 0.1481144 | 0.8164761 | -0.4419172 | 0.03299793 | -2.574066 | 0.1123914 | 0 | 1 | 0
(CoNi)30Fe20(TiZrHf)50 | 6 | Co Ni Fe Ti Zr Hf | 15 15 20 16.66 16.66 16.67 | 1.396571 | 10.8173 | 1982.444 | 0.01942462 | -31.39695 | 5.069177 | 9.098235 | 1.629515 | 0.2522662 | 6.450245 | 0.3797925 | -1.33316 | 0.5672013 | 0.3618529 | 0.1469671 | 0.8243443 | -0.4539214 | 0.03327774 | -2.569494 | 0.1125846 | 0 | 1 | 0
Ti41Zr5Hf5Ni39Co5Cu5 | 6 | Ti Zr Hf Ni Co Cu | 41 5 5 39 5 5 | 1.37086 | 8.486357 | 1857.7185 | 0.07464885 | -33.01765 | 5.062881 | 5.720362 | 1.6968 | 0.214825 | 6.94 | 0.4236311 | -1.13225 | 1.991761 | 3.378836 | 0.1184097 | 0.3733016 | -0.2790344 | 0.08469395 | -1.882033 | 0.09074502 | 0 | 1 | 0
Ti31Zr10Hf10Ni29Co10Cu10 | 6 | Ti Zr Hf Ni Co Cu | 31 10 10 29 10 10 | 1.38556 | 9.153855 | 1878.807 | 0.1068825 | -31.73529 | 6.115685 | 8.307451 | 1.6723 | 0.2385114 | 6.94 | 0.4236311 | -1.285787 | 2.359886 | 4.504745 | 0.1318754 | 0.4223278 | -0.3999978 | 0.1186031 | -2.155807 | 0.09911263 | 0 | 1 | 0
Ti17Zr17Hf17Ni15Co17Cu17 | 6 | Ti Zr Hf Ni Co Cu | 17 17 17 15 17 17 | 1.40614 | 10.06491 | 1908.3309 | 0.1096776 | -29.94 | 6.377364 | 9.535057 | 1.638 | 0.2643936 | 6.94 | 0.4236311 | -1.213778 | 2.280375 | 4.378546 | 0.1514042 | 0.4239497 | -0.4748359 | 0.1171285 | -2.344234 | 0.1075472 | 0 | 1 | 0
Ti16Zr17Hf17Ni16Co17Cu17 | 6 | Ti Zr Hf Ni Co Cu | 16 17 17 16 17 17 | 1.40398 | 10.35627 | 1906.2009 | 0.1067308 | -30.92 | 6.065311 | 9.131022 | 1.6417 | 0.2655826 | 7 | 0.4285714 | 0 | 0 | 3.963001 | 0.1551441 | 0 | -0.4465574 | 0.1063739 | -2.398181 | 0.1082309 | 0 | 1 | 0
Ti15Zr17Hf17Ni17Co17Cu17 | 6 | Ti Zr Hf Ni Co Cu | 15 17 17 17 17 17 | 1.40182 | 10.23574 | 1904.0709 | 0.1100376 | -30.61556 | 6.442157 | 9.535057 | 1.6454 | 0.2667149 | 7.06 | 0.4164306 | -1.225511 | 2.296674 | 4.324107 | 0.1527086 | 0.4239497 | -0.4656272 | 0.1163303 | -2.344572 | 0.1088924 | 0 | 1 | 0
Ti9Hf39Zr4Ni30Cu9Co9 | 6 | Ti Zr Hf Ni Co Cu | 9 4 39 30 9 9 | 1.41253 | 10.42924 | 2036.8693 | 0.09100325 | -33.855 | 6.074619 | 7.474241 | 1.612 | 0.286674 | 6.88 | 0.4186047 | -2.23063 | 2.806219 | 3.820927 | 0.1663485 | 0.5368762 | -0.3713456 | 0.09742985 | -1.827787 | 0.1111425 | 0 | 1 | 0
Ti0.8CoCrFeNiCu | 6 | Ti Co Cr Fe Ni Cu | 0.8 1 1 1 1 1 | 1.281828 | 2.795039 | 1792.684 | 0.09057253 | -6.114943 | 7.192785 | 9.736911 | 1.795172 | 0.1332258 | 8.137931 | 0.1059322 | -16.58819 | 6.779406 | 7.402084 | 0.04353951 | 2.070597 | -1.349246 | 0.1408232 | -0.766027 | 0.05700024 | 0 | 0 | 1
TiCoCrFeNiCu | 6 | Ti Co Cr Fe Ni Cu | 1 1 1 1 1 1 | 1.287833 | 3.24835 | 1797.628 | 0.08605 | -7.666667 | 7.557189 | 9.134371 | 1.786667 | 0.1387644 | 8 | 0.125 | -17.33333 | 6.652763 | 7.567473 | 0.04850746 | 2.054805 | -1.144785 | 0.1407914 | -0.7102341 | 0.06117342 | 0 | 0 | 1
Ti0.5CoCrFeNiCu | 6 | Ti Co Cr Fe Ni Cu | 0.5 1 1 1 1 1 | 1.272 | 2.044025 | 1784.595 | 0.09231807 | -3.575758 | 6.351684 | 10.23569 | 1.809091 | 0.1223597 | 8.363636 | 0.07608696 | -15.92287 | 6.78479 | 7.6225 | 0.03551089 | 2.079969 | -1.809672 | 0.1380044 | -0.8207448 | 0.04822178 | 0 | 0 | 1
(FeCoNiCu)\-(0.75)TiZrHf | 7 | Fe Co Ni Cu Ti Zr Hf | 0.75 0.75 0.75 0.75 1 1 1 | 1.400833 | 10.48186 | 1928.93 | 0.06373601 | -28.5 | 5.75 | 10.33033 | 1.635 | 0.2572936 | 6.75 | 0.4074074 | 1.833333 | 1.9129 | 0.7340129 | 0.1498471 | 0.9672653 | -0.5301427 | 0.03191019 | -1.809111 | 0.1095469 | 1 | 0 | 0
FeCoNiCuTiZrHf | 7 | Fe Co Ni Cu Ti Zr Hf | 1 1 1 1 1 1 1 | 1.379857 | 9.121027 | 1891.396 | 0.1031906 | -24.07143 | 7.651364 | 12.20613 | 1.67 | 0.2534336 | 7.142857 | 0.33 | -3.625 | 6.441923 | 4.295125 | 0.1257485 | 1.450266 | -0.6724792 | 0.09387423 | -1.05323 | 0.109559 | 1 | 0 | 0

## Sheet2
Alloy | No. | Principal elements | Compositions | a | δPBS | Tm | DTmean | HPBS | DHPBS | SPBS | Ele_neg | Den | VEC | DVECPBS | Hmean | DHmean | log(Hn/(Tm*Sn)) | log(HPBS/(Tm*ΔSPBS)) | δmean | DelePBS | DVECmean | DEle_negmean | δ | DVECPBS | B2 | Multiphase | SS
Co30Fe70 | 2 | Co Fe | 30 70 | 1.244 | 0.3683743 | 1798.1 | 0 | -0.84 | 0.07332121 | 0 | 1.845 | 0.02291288 | 8.3 | 0.05521176 | 0 | 0 | 0 | 0 | 0 | 0.0124189 | 0 | 0 | 0.003683743 | 0.05521176 | 1 | 0 | 0
Co52Ti48 | 2 | Co Ti | 52 48 | 1.35228 | 7.795395 | 1851.04 | 0 | -27.9552 | 0.02238207 | 0 | 1.7168 | 0.1698639 | 6.6 | 0.3784847 | 0 | 0 | 0 | 0 | 0 | 0.09894219 | 0 | 0 | 0.07795395 | 0.3784847 | 1 | 0 | 0
Co70Fe30 | 2 | Co Fe | 70 30 | 1.248 | 0.3671936 | 1780.9 | 0 | -0.84 | 0.07332121 | 0 | 1.865 | 0.02291288 | 8.7 | 0.05267328 | 0 | 0 | 0 | 0 | 0 | 0.01228573 | 0 | 0 | 0.003671936 | 0.05267328 | 1 | 0 | 0
CoFe | 2 | Co Fe | 1 1 | 1.246 | 0.4012841 | 1789.5 | 0 | -1 | 0 | 0 | 1.855 | 0.025 | 8.5 | 0.05882353 | 0 | 0 | 0 | 0 | 0 | 0.01347709 | 0 | 0 | 0.004012841 | 0.05882353 | 1 | 0 | 0
CoHf | 2 | Co Hf | 1 1 | 1.4145 | 11.55885 | 2137 | 0 | -35 | 0 | 0 | 1.59 | 0.29 | 6.5 | 0.3846154 | 0 | 0 | 0 | 0 | 0 | 0.1823899 | 0 | 0 | 0.1155885 | 0.3846154 | 1 | 0 | 0
CoTi | 2 | Co Ti | 1 1 | 1.3565 | 7.777368 | 1854.5 | 0 | -28 | 0 | 0 | 1.71 | 0.17 | 6.5 | 0.3846154 | 0 | 0 | 0 | 0 | 0 | 0.0994152 | 0 | 0 | 0.07777368 | 0.3846154 | 1 | 0 | 0
CoZr | 2 | Co Zr | 1 1 | 1.427 | 12.33357 | 1948 | 0 | -41 | 0 | 0 | 1.605 | 0.275 | 6.5 | 0.3846154 | 0 | 0 | 0 | 0 | 0 | 0.1713396 | 0 | 0 | 0.1233357 | 0.3846154 | 1 | 0 | 0
FeHf | 2 | Fe Hf | 1 1 | 1.4095 | 11.95459 | 2158.5 | 0 | -21 | 0 | 0 | 1.565 | 0.265 | 6 | 0.3333333 | 0 | 0 | 0 | 0 | 0 | 0.1693291 | 0 | 0 | 0.1195459 | 0.3333333 | 1 | 0 | 0
FeTi | 2 | Fe Ti | 1 1 | 1.3515 | 8.176101 | 1876 | 0 | -17 | 0 | 0 | 1.685 | 0.145 | 6 | 0.3333333 | 0 | 0 | 0 | 0 | 0 | 0.08605341 | 0 | 0 | 0.08176101 | 0.3333333 | 1 | 0 | 0
FeZr | 2 | Fe Zr | 1 1 | 1.422 | 12.72855 | 1969.5 | 0 | -25 | 0 | 0 | 1.58 | 0.25 | 6 | 0.3333333 | 0 | 0 | 0 | 0 | 0 | 0.1582278 | 0 | 0 | 0.1272855 | 0.3333333 | 1 | 0 | 0
NiHf | 2 | Ni Hf | 1 1 | 1.412 | 11.75637 | 2117 | 0 | -42 | 0 | 0 | 1.605 | 0.305 | 7 | 0.4285714 | 0 | 0 | 0 | 0 | 0 | 0.1900312 | 0 | 0 | 0.1175637 | 0.4285714 | 1 | 0 | 0
NiTi | 2 | Ni Ti | 1 1 | 1.354 | 7.976366 | 1834.5 | 0 | -35 | 0 | 0 | 1.725 | 0.185 | 7 | 0.4285714 | 0 | 0 | 0 | 0 | 0 | 0.1072464 | 0 | 0 | 0.07976366 | 0.4285714 | 1 | 0 | 0
NiZr | 2 | Ni Zr | 1 1 | 1.4245 | 12.53071 | 1928 | 0 | -49 | 0 | 0 | 1.62 | 0.29 | 7 | 0.4285714 | 0 | 0 | 0 | 0 | 0 | 0.1790123 | 0 | 0 | 0.1253071 | 0.4285714 | 1 | 0 | 0
Co0.16Ni0.84Ti | 3 | Co Ni Ti | 0.16 0.84 1 | 1.3544 | 7.944477 | 1837.7 | 0.004227468 | -33.88 | 1.283121 | 1.827809 | 1.7226 | 0.1827655 | 6.92 | 0.4219653 | 0 | 0 | 0 | -0.0945308 | 0.0735094 | 0.1060026 | 0.183303 | 0.005499091 | 0.07945054 | 0.4219653 | 1 | 0 | 0
Co10Ni40Ti50 | 3 | Co Ni Ti | 10 40 50 | 1.3545 | 7.936508 | 1838.5 | 0.004608295 | -33.6 | 1.4 | 2.080289 | 1.722 | 0.1821977 | 6.9 | 0.4202899 | 0 | 0 | 0 | -0.1078025 | 0.08019246 | 0.1056911 | 0.2 | 0.006 | 0.07937195 | 0.4202899 | 1 | 0 | 0
Co15Ni35Ti50 | 3 | Co Ni Ti | 15 35 50 | 1.35475 | 7.91659 | 1840.5 | 0.005219335 | -32.9 | 1.603901 | 2.539504 | 1.7205 | 0.1807616 | 6.85 | 0.4160584 | 0 | 0 | 0 | -0.1328385 | 0.09168819 | 0.1049114 | 0.2291288 | 0.006873864 | 0.07917493 | 0.4160584 | 1 | 0 | 0
Co20Ni30Ti50 | 3 | Co Ni Ti | 20 30 50 | 1.355 | 7.896679 | 1842.5 | 0.005592442 | -32.2 | 1.714643 | 2.797865 | 1.719 | 0.1793014 | 6.8 | 0.4117647 | 0 | 0 | 0 | -0.1485021 | 0.09805804 | 0.1041303 | 0.244949 | 0.007348469 | 0.07897713 | 0.4117647 | 1 | 0 | 0
Co25Ni25Ti50 | 3 | Co Ni Ti | 25 25 50 | 1.35525 | 7.876776 | 1844.5 | 0.005720824 | -31.5 | 1.75 | 2.881573 | 1.7175 | 0.1778166 | 6.75 | 0.4074074 | 0 | 0 | 0 | -0.1559195 | 0.1001201 | 0.1033479 | 0.25 | 0.0075 | 0.07877855 | 0.4074074 | 1 | 0 | 0
Co30Ni20Ti50 | 3 | Co Ni Ti | 30 20 50 | 1.3555 | 7.856879 | 1846.5 | 0.005618096 | -30.8 | 1.714643 | 2.797865 | 1.716 | 0.1763066 | 6.7 | 0.4029851 | 0 | 0 | 0 | -0.1550665 | 0.09813661 | 0.1025641 | 0.244949 | 0.007348469 | 0.07857918 | 0.4029851 | 1 | 0 | 0
Co30Ni25Ti45 | 3 | Co Ni Ti | 30 25 45 | 1.3447 | 7.137111 | 1835.85 | 0.01629678 | -28.06364 | 4.960882 | 4.502253 | 1.7345 | 0.1762803 | 7 | 0.3506494 | -5.612727 | 3.051594 | -0.2085612 | -0.2581443 | 1.846278 | 0.09174769 | 0.7877306 | 0.0432205 | 0.07891567 | 0.3404114 | 1 | 0 | 0
Co35Ni15Ti50 | 3 | Co Ni Ti | 35 15 50 | 1.35575 | 7.836991 | 1848.5 | 0.005267328 | -30.1 | 1.603901 | 2.539504 | 1.7145 | 0.1747706 | 6.65 | 0.3984962 | 0 | 0 | 0 | -0.1449276 | 0.09183518 | 0.1017789 | 0.2291288 | 0.006873864 | 0.07837902 | 0.3984962 | 1 | 0 | 0
Co35Ni20Ti45 | 3 | Co Ni Ti | 35 20 45 | 1.34495 | 7.120576 | 1837.85 | 0.01768971 | -27.49091 | 4.852247 | 4.348933 | 1.733 | 0.1749028 | 6.95 | 0.3472858 | -5.498182 | 2.987279 | -0.2110034 | -0.2552151 | 2.13561 | 0.09111892 | 0.8625862 | 0.04894989 | 0.0787321 | 0.3472858 | 1 | 0 | 0
Co40Ni10Ti50 | 3 | Co Ni Ti | 40 10 50 | 1.356 | 7.817109 | 1850.5 | 0.004545455 | -29.4 | 1.4 | 2.080289 | 1.713 | 0.173208 | 6.6 | 0.3939394 | 0 | 0 | 0 | -0.1230473 | 0.08 | 0.1009924 | 0.2 | 0.006 | 0.07817805 | 0.3939394 | 1 | 0 | 0
Co40Ni10Zr50 | 3 | Co Ni Zr | 40 10 50 | 1.4265 | 12.37294 | 1944 | 0.004545455 | -42.6 | 1.6 | 2.080289 | 1.608 | 0.2781295 | 6.6 | 0.3939394 | 0 | 0 | 0 | -0.09069179 | 0.08 | 0.1728856 | 0.2 | 0.006 | 0.1237334 | 0.3939394 | 1 | 0 | 0
Co40Ni15Ti45 | 3 | Co Ni Ti | 40 15 45 | 1.3452 | 7.104047 | 1839.85 | 0.01368182 | -26.91818 | 4.723795 | 4.03098 | 1.7315 | 0.1735014 | 6.9 | 0.3438735 | -5.383636 | 2.918968 | -0.2107844 | -0.243351 | 1.460183 | 0.09048907 | 0.6558367 | 0.03482248 | 0.07854779 | 0.3438735 | 1 | 0 | 0
Co45Ni10Ti45 | 3 | Co Ni Ti | 45 10 45 | 1.34545 | 7.087524 | 1841.85 | 0.01172942 | -26.34545 | 4.573857 | 3.519663 | 1.73 | 0.1720756 | 6.85 | 0.3404114 | -5.269091 | 2.846477 | -0.209213 | -0.2199905 | 1.204351 | 0.08985812 | 0.5590033 | 0.02903172 | 0.07836274 | 0.3404114 | 1 | 0 | 0
Co45Ni5Ti50 | 3 | Co Ni Ti | 45 5 50 | 1.35625 | 7.797235 | 1852.5 | 0.003464203 | -28.7 | 1.05 | 1.351445 | 1.7115 | 0.171618 | 6.55 | 0.389313 | 0 | 0 | 0 | -0.08363481 | 0.06016847 | 0.1002045 | 0.15 | 0.0045 | 0.07797627 | 0.389313 | 1 | 0 | 0
Co45Ni5Zr50 | 3 | Co Ni Zr | 45 5 50 | 1.42675 | 12.35325 | 1946 | 0.003464203 | -41.8 | 1.2 | 1.351445 | 1.6065 | 0.2765732 | 6.55 | 0.389313 | 0 | 0 | 0 | -0.0610166 | 0.06016847 | 0.1721133 | 0.15 | 0.0045 | 0.1235347 | 0.389313 | 1 | 0 | 0
Co50Ni5Ti45 | 3 | Co Ni Ti | 50 5 45 | 1.3457 | 7.071007 | 1843.85 | 0.009014673 | -25.77273 | 4.400237 | 2.744532 | 1.7285 | 0.1706246 | 6.8 | 0.3368984 | -5.154545 | 2.76958 | -0.2048581 | -0.1792762 | 0.8607399 | 0.08922608 | 0.4248607 | 0.02113922 | 0.07817694 | 0.3368984 | 1 | 0 | 0
Co5Ni45Ti50 | 3 | Co Ni Ti | 5 45 50 | 1.35425 | 7.956433 | 1836.5 | 0.003464203 | -34.3 | 1.05 | 1.351445 | 1.7235 | 0.1836103 | 6.95 | 0.4244604 | 0 | 0 | 0 | -0.06986131 | 0.06016847 | 0.1064694 | 0.15 | 0.0045 | 0.07956819 | 0.4244604 | 1 | 0 | 0
Cu0.5Fe0.5Ti | 3 | Cu Fe Ti | 0.5 0.5 1 | 1.36075 | 7.44075 | 1762.6925 | 0.07151513 | -13 | 2 | 2.881573 | 1.7025 | 0.1643738 | 6.75 | 0.4074074 | 6.5 | 0 | 0.6059821 | -0.3298198 | 0.7344184 | 0.09544787 | 0.75 | 0.0175 | 0.07502595 | 0.4074074 | 1 | 0 | 0
Cu0.7Fe0.3Ti | 3 | Cu Fe Ti | 0.7 0.3 1 | 1.36445 | 7.149401 | 1717.3695 | 0.06952221 | -11.4 | 1.83303 | 2.539504 | 1.7095 | 0.171011 | 7.05 | 0.4326241 | 5.46 | 0.4765879 | 0.5933185 | -0.3239421 | 0.669174 | 0.0991518 | 0.6873864 | 0.01603901 | 0.07203196 | 0.4326241 | 1 | 0 | 0
Cu10Ni40Ti50 | 3 | Cu Ni Ti | 10 40 50 | 1.3572 | 7.72178 | 1797.477 | 0.05171475 | -29.8 | 5.2 | 2.080289 | 1.724 | 0.1840217 | 7.1 | 0.4366197 | 1.28 | 0.288 | -0.1414694 | -0.1182086 | 0.5033029 | 0.1067285 | 0.2 | 0.002 | 0.07750524 | 0.4366197 | 1 | 0 | 0
Cu20Ni30Ti50 | 3 | Cu Ni Ti | 20 30 50 | 1.3604 | 7.468392 | 1760.454 | 0.05740047 | -24.6 | 6.368673 | 2.797865 | 1.723 | 0.1830328 | 7.2 | 0.4444444 | 1.92 | 0.03919184 | -0.1320567 | -0.1825083 | 0.6226857 | 0.1062101 | 0.244949 | 0.00244949 | 0.07512712 | 0.4444444 | 1 | 0 | 0
Cu50Zr40.5Ti9.5 | 3 | Cu Zr Ti | 50 40.5 9.5 | 1.427105 | 10.44807 | 1725.12 | 0.07623974 | -20.34 | 2.746106 | 2.021341 | 1.63495 | 0.2713761 | 7.5 | 0.4666667 | 0 | 0 | 0 | -0.1582324 | 4.136181 | 0.162115 | 1.373053 | 0.1118058 | 0.1080157 | 0.4666667 | 1 | 0 | 0
CuNiTi2 | 3 | Cu Ni Ti | 1 1 2 | 1.362 | 7.342144 | 1741.9425 | 0.05998989 | -22 | 6.5 | 2.881573 | 1.7225 | 0.1825342 | 7.25 | 0.4482759 | 2 | 0 | -0.1006403 | -0.2055177 | 0.6339144 | 0.1059507 | 0.25 | 0.0025 | 0.07388984 | 0.4482759 | 1 | 0 | 0
Fe0.2Ni4.8Ti5 | 3 | Fe Ni Ti | 0.2 4.8 5 | 1.3539 | 7.984342 | 1836.16 | 0.004498753 | -34.28 | 1.763633 | 0.6981827 | 1.7234 | 0.1837347 | 6.96 | 0.4252874 | -0.1536 | 0.1658598 | -1.110511 | -0.03671486 | 0.0394697 | 0.1064175 | 0.1959592 | 0.007838367 | 0.07984506 | 0.4252874 | 1 | 0 | 0
Fe10Ni40Ti50 | 3 | Fe Ni Ti | 10 40 50 | 1.3535 | 8.016254 | 1842.8 | 0.009251003 | -31.4 | 3.6 | 2.080289 | 1.717 | 0.1784405 | 6.8 | 0.4117647 | -0.64 | 0.144 | -0.9608533 | -0.115191 | 0.0805153 | 0.1030868 | 0.4 | 0.016 | 0.08016935 | 0.4117647 | 1 | 0 | 0
Fe20Ni30Ti50 | 3 | Fe Ni Ti | 20 30 50 | 1.353 | 8.056171 | 1851.1 | 0.0115437 | -27.8 | 4.409082 | 2.797865 | 1.709 | 0.1712571 | 6.6 | 0.3939394 | -0.96 | 0.01959592 | -0.9068352 | -0.1708389 | 0.09845216 | 0.09888824 | 0.4898979 | 0.01959592 | 0.08057189 | 0.3939394 | 1 | 0 | 0
Fe30Ni20Ti50 | 3 | Fe Ni Ti | 30 20 50 | 1.3525 | 8.096118 | 1859.4 | 0.01143591 | -24.2 | 4.409082 | 2.797865 | 1.701 | 0.1633677 | 6.4 | 0.375 | -0.96 | 0.01959592 | -0.910764 | -0.194722 | 0.09853137 | 0.09465021 | 0.4898979 | 0.01959592 | 0.08097131 | 0.375 | 1 | 0 | 0
Fe40Ni10Ti50 | 3 | Fe Ni Ti | 40 10 50 | 1.352 | 8.136095 | 1867.7 | 0.009251003 | -20.6 | 3.6 | 2.080289 | 1.693 | 0.1546642 | 6.2 | 0.3548387 | -0.64 | 0.144 | -0.9608533 | -0.1727841 | 0.0805153 | 0.09037212 | 0.4 | 0.016 | 0.08136767 | 0.3548387 | 1 | 0 | 0
Fe45Ni5Ti50 | 3 | Fe Ni Ti | 45 5 50 | 1.35175 | 8.156094 | 1871.85 | 0.00717042 | -18.8 | 2.7 | 1.351445 | 1.689 | 0.1499633 | 6.1 | 0.3442623 | -0.36 | 0.192 | -1.008656 | -0.1262437 | 0.06021678 | 0.08821788 | 0.3 | 0.012 | 0.08156471 | 0.3442623 | 1 | 0 | 0
Fe50Ti45Zr5 | 3 | Fe Ti Zr | 50 45 5 | 1.35855 | 8.652608 | 1885.35 | 0.01011411 | -17.8 | 1.2 | 1.351445 | 1.6745 | 0.1617552 | 6 | 0.3333333 | 0 | 0 | 0 | -0.1337816 | 2.302243 | 0.09286354 | 0.6 | 0.0435 | 0.08928321 | 0.3333333 | 1 | 0 | 0
Ni50Ti20Hf30 | 3 | Ni Ti Hf | 50 20 30 | 1.3888 | 10.28226 | 2004 | 0.02811409 | -39.2 | 1.714643 | 2.797865 | 1.653 | 0.2701129 | 7 | 0.4285714 | 0 | 0 | 0 | -0.1336859 | 3.846247 | 0.1554749 | 1.469694 | 0.09063112 | 0.106816 | 0.4285714 | 1 | 0 | 0
Ni50Ti20Zr30 | 3 | Ni Ti Zr | 50 20 30 | 1.3963 | 10.76416 | 1890.6 | 0.02811409 | -43.4 | 3.429286 | 2.797865 | 1.662 | 0.2584492 | 7 | 0.4285714 | 0 | 0 | 0 | -0.1150069 | 3.846247 | 0.1492178 | 1.469694 | 0.09063112 | 0.113183 | 0.4285714 | 1 | 0 | 0
Ni50Ti25Hf25 | 3 | Ni Ti Hf | 50 25 25 | 1.383 | 9.906001 | 1975.75 | 0.02902698 | -38.5 | 1.75 | 2.881573 | 1.665 | 0.2592778 | 7 | 0.4285714 | 0 | 0 | 0 | -0.1379142 | 3.988183 | 0.1471471 | 1.5 | 0.0925 | 0.1034035 | 0.4285714 | 1 | 0 | 0
Ni50Ti25Zr25 | 3 | Ni Ti Zr | 50 25 25 | 1.38925 | 10.31132 | 1881.25 | 0.02902698 | -42 | 3.5 | 2.881573 | 1.6725 | 0.2488348 | 7 | 0.4285714 | 0 | 0 | 0 | -0.1213947 | 3.988183 | 0.142003 | 1.5 | 0.0925 | 0.1091785 | 0.4285714 | 1 | 0 | 0
Ni50Ti30Hf20 | 3 | Ni Ti Hf | 50 30 20 | 1.3772 | 9.526576 | 1947.5 | 0.02877461 | -37.8 | 1.714643 | 2.797865 | 1.677 | 0.2473884 | 7 | 0.4285714 | 0 | 0 | 0 | -0.1346614 | 3.970953 | 0.1389386 | 1.469694 | 0.09063112 | 0.09963385 | 0.4285714 | 1 | 0 | 0
Ni50Ti30Zr20 | 3 | Ni Ti Zr | 50 30 20 | 1.3822 | 9.853856 | 1871.9 | 0.02877461 | -40.6 | 3.429286 | 2.797865 | 1.683 | 0.2383716 | 7 | 0.4285714 | 0 | 0 | 0 | -0.1213306 | 3.970953 | 0.1348782 | 1.469694 | 0.09063112 | 0.1046834 | 0.4285714 | 1 | 0 | 0
Ni50Ti35Hf15 | 3 | Ni Ti Hf | 50 35 15 | 1.3714 | 9.14394 | 1919.25 | 0.02599991 | -37.1 | 1.603901 | 2.539504 | 1.689 | 0.234284 | 7 | 0.4285714 | 0 | 0 | 0 | -0.1234321 | 3.542214 | 0.1308467 | 1.374773 | 0.08477765 | 0.0954589 | 0.4285714 | 1 | 0 | 0
Ni50Ti35Zr15 | 3 | Ni Ti Zr | 50 35 15 | 1.37515 | 9.391703 | 1862.55 | 0.02723614 | -39.2 | 3.207803 | 2.539504 | 1.6935 | 0.2269422 | 7 | 0.4285714 | 0 | 0 | 0 | -0.1139197 | 3.775696 | 0.1278417 | 1.374773 | 0.08477765 | 0.09962079 | 0.4285714 | 1 | 0 | 0
Ni50Ti40Hf10 | 3 | Ni Ti Hf | 50 40 10 | 1.3656 | 8.758055 | 1891 | 0.02405964 | -36.4 | 1.4 | 2.080289 | 1.701 | 0.2197476 | 7 | 0.4285714 | 0 | 0 | 0 | -0.1026217 | 3.350915 | 0.1228689 | 1.2 | 0.074 | 0.09081628 | 0.4285714 | 1 | 0 | 0
Ni50Ti40Zr10 | 3 | Ni Ti Zr | 50 40 10 | 1.3681 | 8.924786 | 1853.2 | 0.02243995 | -37.8 | 2.8 | 2.080289 | 1.704 | 0.2143922 | 7 | 0.4285714 | 0 | 0 | 0 | -0.09711689 | 3.044827 | 0.120892 | 1.2 | 0.074 | 0.09388788 | 0.4285714 | 1 | 0 | 0
Ni50Ti45Hf5 | 3 | Ni Ti Hf | 50 45 5 | 1.3598 | 8.368878 | 1862.75 | 0.01826445 | -35.7 | 1.05 | 1.351445 | 1.713 | 0.2034724 | 7 | 0.4285714 | 0 | 0 | 0 | -0.06814034 | 2.556011 | 0.1150029 | 0.9 | 0.0555 | 0.08562293 | 0.4285714 | 1 | 0 | 0
Ni50Ti45Zr5 | 3 | Ni Ti Zr | 50 45 5 | 1.36105 | 8.453033 | 1843.85 | 0.01826445 | -36.4 | 2.1 | 1.351445 | 1.7145 | 0.2005112 | 7 | 0.4285714 | 0 | 0 | 0 | -0.06621625 | 2.556011 | 0.1140274 | 0.9 | 0.0555 | 0.08734029 | 0.4285714 | 1 | 0 | 0
NiTi0.6Zr0.4 | 3 | Ni Ti Zr | 1 0.6 0.4 | 1.3822 | 9.853856 | 1871.9 | 0.02811409 | -40.6 | 3.429286 | 2.797865 | 1.683 | 0.2383716 | 7 | 0.4285714 | 0 | 0 | 0 | -0.1213306 | 3.846247 | 0.1348782 | 1.469694 | 0.09063112 | 0.1046834 | 0.4285714 | 1 | 0 | 0
NiTi0.76Hf0.24 | 3 | Ni Ti Hf | 1 0.76 0.24 | 1.36792 | 8.912802 | 1902.3 | 0.02406732 | -36.68 | 1.494791 | 2.290967 | 1.6962 | 0.2257511 | 7 | 0.4285714 | 0 | 0 | 0 | -0.1122694 | 3.270904 | 0.1260465 | 1.281249 | 0.07901038 | 0.0927342 | 0.4285714 | 1 | 0 | 0
NiTi0.8Zr0.2 | 3 | Ni Ti Zr | 1 0.8 0.2 | 1.3681 | 8.924786 | 1853.2 | 0.02405964 | -37.8 | 2.8 | 2.080289 | 1.704 | 0.2143922 | 7 | 0.4285714 | 0 | 0 | 0 | -0.09711689 | 3.350915 | 0.120892 | 1.2 | 0.074 | 0.09388788 | 0.4285714 | 1 | 0 | 0
CoNiTiZr | 4 | Co Ni Ti Zr | 1 1 1 1 | 1.3905 | 10.21215 | 1891.25 | 0.01144165 | -38.25 | 3.862884 | 5.763146 | 1.665 | 0.2419194 | 6.75 | 0.4074074 | 0 | 0 | 0 | -0.2507241 | 0.2002403 | 0.1381381 | 0.5 | 0.015 | 0.1082392 | 0.4074074 | 1 | 0 | 0
Cu15Ni35Ti40Zr10 | 4 | Cu Ni Ti Zr | 15 35 40 10 | 1.3729 | 8.543958 | 1797.6655 | 0.1094681 | -30 | 6.582553 | 4.619793 | 1.7025 | 0.2129759 | 7.15 | 0.4405594 | 1.68 | 0.1466424 | -0.09955295 | -0.2443789 | 1.081364 | 0.1201175 | 0.4291288 | 0.004291288 | 0.0905582 | 0.4405594 | 1 | 0 | 0
Cu15Ni35Ti45Zr5 | 4 | Cu Ni Ti Zr | 15 35 45 5 | 1.36585 | 8.071897 | 1788.3155 | 0.09756892 | -28.6 | 6.316645 | 3.890949 | 1.713 | 0.1990754 | 7.15 | 0.4405594 | 1.68 | 0.1466424 | -0.09955295 | -0.2177653 | 0.9545903 | 0.1132516 | 0.3791288 | 0.003791288 | 0.08398064 | 0.4405594 | 1 | 0 | 0
Cu15Ni35Ti47.5Zr2.5 | 4 | Cu Ni Ti Zr | 15 35 47.5 2.5 | 1.362325 | 7.834034 | 1783.6405 | 0.08706774 | -27.9 | 6.149593 | 3.364778 | 1.71825 | 0.1915318 | 7.15 | 0.4405594 | 1.68 | 0.1466424 | -0.09955295 | -0.1948342 | 0.8512602 | 0.1098501 | 0.3381013 | 0.003381013 | 0.08030912 | 0.4405594 | 1 | 0 | 0
Ti45Cu39Ni11Zr5 | 4 | Cu Ni Ti Zr | 39 11 45 5 | 1.37353 | 7.46762 | 1699.4603 | 0.09309665 | -16.12 | 5.780173 | 3.541923 | 1.7106 | 0.1967324 | 7.39 | 0.458728 | 1.3728 | 0.2598153 | -0.1298191 | -0.3172962 | 0.8980206 | 0.1120075 | 0.3571232 | 0.003571232 | 0.07808533 | 0.458728 | 1 | 0 | 0
Ti50Ni22Cu22Cr6 | 4 | Ti Ni Cu Cr | 50 22 22 6 | 1.36122 | 5.72711 | 1780.1694 | 0.06097295 | -17.21071 | 7.534692 | 5.646577 | 1.7078 | 0.177023 | 6.98 | 0.3962341 | -3.901771 | 4.5602 | -1.2268 | -0.4599829 | 6.605539 | 0.09072658 | 2.362262 | 0.1451715 | 0.07447828 | 0.3962341 | 1 | 0 | 0
Ti50Ni22Cu22Fe6 | 4 | Ti Ni Cu Fe | 50 22 22 6 | 1.36074 | 5.701415 | 1758.0294 | 0.04990183 | -17.15745 | 7.640096 | 5.646577 | 1.718 | 0.1788631 | 7.1 | 0.3762575 | -5.774702 | 5.52713 | -0.9841731 | -0.4565217 | 6.636853 | 0.08552303 | 2.36034 | 0.1459759 | 0.074907 | 0.3762575 | 1 | 0 | 0
Ti50Ni22Cu22Mn6 | 4 | Ti Ni Cu Mn | 50 22 22 6 | 1.36728 | 6.049968 | 1740.5094 | 0.06011503 | -17.65796 | 7.185206 | 5.646577 | 1.7012 | 0.1806947 | 7.04 | 0.3861607 | -4.197682 | 4.621642 | -1.155067 | -0.4424858 | 6.390611 | 0.09412683 | 2.352934 | 0.1487629 | 0.07126125 | 0.3861607 | 1 | 0 | 0
(CoNi)50(TiZrHf)50 | 5 | Co Ni Ti Zr Hf | 25 25 16.66 16.66 16.67 | 1.398071 | 10.69841 | 1969.843 | 0.0312636 | -38.32953 | 3.317571 | 7.452835 | 1.642516 | 0.2637658 | 6.750275 | 0.4073501 | -0.007666673 | 0.1944825 | -3.49311 | -0.3242683 | 3.915152 | 0.1537177 | 1.56237 | 0.09142259 | 0.1114206 | 0.4073501 | 1 | 0 | 0
Ti25Zr25Ni16.67Co16.67Cu16.67 | 5 | Ti Zr Ni Co Cu | 25 25 16.67 16.67 16.67 | 1.395403 | 9.822942 | 1826.191 | 0.06528939 | -30.83003 | 6.446553 | 7.453171 | 1.665856 | 0.2426392 | 7.0003 | 0.4285102 | 2.216057 | 0.9553389 | -3.974489 | -0.365672 | 7.410141 | 0.1385535 | 1.444487 | 0.1724323 | 0.1047752 | 0.4285102 | 1 | 0 | 0
Ti30Zr20Ni30Co10Cu10 | 5 | Ti Zr Ni Co Cu | 30 20 30 10 10 | 1.3859 | 9.560574 | 1838.877 | 0.06179499 | -33.92 | 6.067817 | 6.74836 | 1.679 | 0.2347105 | 7 | 0.4285714 | 1.44 | 0.6195224 | -0.7537998 | -0.311772 | 6.882819 | 0.1328172 | 1.2 | 0.1645056 | 0.1020927 | 0.4285714 | 1 | 0 | 0
Ti40Zr10Ni40Co5Cu5 | 5 | Ti Zr Ni Co Cu | 40 10 40 5 5 | 1.36995 | 8.777693 | 1836.6885 | 0.0540866 | -34.48 | 4.813772 | 4.736892 | 1.702 | 0.21257 | 7 | 0.4285714 | 0.76 | 0.468393 | -0.8295475 | -0.2250025 | 6.350588 | 0.119859 | 1.2 | 0.1398583 | 0.09260965 | 0.4285714 | 1 | 0 | 0
Ti20Zr15Hf15Ni20Co15Cu15 | 6 | Ti Zr Hf Ni Co Cu | 20 15 15 20 15 15 | 1.3981 | 10.08512 | 1897.7655 | 0.1087454 | -31.4 | 6.09918 | 9.053618 | 1.6515 | 0.2588103 | 7 | 0.4285714 | 2.04 | 0.7632352 | -0.6847155 | -0.4364379 | 3.970959 | 0.1492583 | 0 | 0.1078331 | 0.1061019 | 0.4285714 | 1 | 0 | 0
Ti29Zr10Hf10Ni31Co10Cu10 | 6 | Ti Zr Hf Ni Co Cu | 29 10 10 31 10 10 | 1.38124 | 9.265957 | 1874.547 | 0.1075507 | -32.13053 | 6.131446 | 8.307451 | 1.6797 | 0.2400269 | 7.06 | 0.4164306 | 0.1290534 | 2.973073 | -1.89212 | -0.3951926 | 3.96821 | 0.1324384 | 0.4523433 | 0.1098818 | 0.10009 | 0.4164306 | 1 | 0 | 0
Ti30Zr10Hf10Ni30Co10Cu10 | 6 | Ti Zr Hf Ni Co Cu | 30 10 10 30 10 10 | 1.3834 | 9.397137 | 1876.677 | 0.1039425 | -32.6 | 5.718391 | 7.900989 | 1.676 | 0.239299 | 7 | 0.4285714 | 1.44 | 0.6195224 | -0.8392536 | -0.3748921 | 3.694094 | 0.1348449 | 0 | 0.1021788 | 0.09961333 | 0.4285714 | 1 | 0 | 0
Ti39Zr5Hf5Ni41Co5Cu5 | 6 | Ti Zr Hf Ni Co Cu | 39 5 5 41 5 5 | 1.36654 | 8.55537 | 1853.4585 | 0.08689672 | -33.21449 | 5.062087 | 5.720362 | 1.7042 | 0.2156672 | 7.06 | 0.4164306 | -0.5830111 | 2.804957 | -1.77206 | -0.2770343 | 3.796829 | 0.1184594 | 0.4211655 | 0.09824988 | 0.09140469 | 0.4164306 | 1 | 0 | 0
Ti40Zr5Hf5Ni40Co5Cu5 | 6 | Ti Zr Hf Ni Co Cu | 40 5 5 40 5 5 | 1.3687 | 8.694382 | 1855.5885 | 0.08010106 | -33.8 | 4.505552 | 5.313207 | 1.7005 | 0.2152783 | 7 | 0.4285714 | 0.76 | 0.468393 | -1.002774 | -0.2559515 | 2.320386 | 0.1208468 | 0 | 0.07156116 | 0.09108819 | 0.4285714 | 1 | 0 | 0
ZrTiHfCuNiFe | 6 | Zr Ti Hf Cu Ni Fe | 1 1 1 1 1 1 | 1.401333 | 10.44244 | 1911.962 | 0.1072301 | -26.44444 | 6.124228 | 9.134371 | 1.635 | 0.2576011 | 6.833333 | 0.4146341 | 3.333333 | 1.843407 | -0.3473042 | -0.5070735 | 3.969154 | 0.1498471 | 0 | 0.1067708 | 0.1092413 | 0.4146341 | 1 | 0 | 0
(FeCoNiCu)\-(0.75)TiZrHf | 7 | Fe Co Ni Cu Ti Zr Hf | 0.75 0.75 0.75 0.75 1 1 1 | 1.400833 | 10.48186 | 1928.93 | 0.06373601 | -28.5 | 5.75 | 10.33033 | 1.635 | 0.2572936 | 6.75 | 0.4074074 | 2.5 | 1.658312 | -0.5220788 | -0.5301427 | 0.7340129 | 0.1498471 | 0.9672653 | 0.03191019 | 0.1095469 | 0.4074074 | 1 | 0 | 0
FeCoNiCuTiZrHf | 7 | Fe Co Ni Cu Ti Zr Hf | 1 1 1 1 1 1 1 | 1.379857 | 9.121027 | 1891.396 | 0.1031906 | -24.07143 | 7.651364 | 12.20613 | 1.67 | 0.2534336 | 7.142857 | 0.33 | -4.428571 | 6.452548 | -1.013768 | -0.6724792 | 4.295125 | 0.1257485 | 1.450266 | 0.09387423 | 0.109559 | 0.33 | 1 | 0 | 0
Co35Hf65 | 2 | Co Hf | 35 65 | 1.46355 | 10.6569 | 2247.7 | 0 | -31.85 | 1.502454 | 0 | 1.503 | 0.2766424 | 5.75 | 0.4147562 | 0 | 0 | 0 | 0 | 0 | 0.1840601 | 0 | 0 | 0.106569 | 0.4147562 | 0 | 1 | 0
Co35Ti65 | 2 | Co Ti | 35 65 | 1.38815 | 7.249979 | 1880.45 | 0 | -25.48 | 1.201963 | 0 | 1.659 | 0.1621697 | 5.75 | 0.4147562 | 0 | 0 | 0 | 0 | 0 | 0.09775146 | 0 | 0 | 0.07249979 | 0.4147562 | 0 | 1 | 0
Co35Zr65 | 2 | Co Zr | 35 65 | 1.4798 | 11.34568 | 2002 | 0 | -37.31 | 1.760018 | 0 | 1.5225 | 0.2623333 | 5.75 | 0.4147562 | 0 | 0 | 0 | 0 | 0 | 0.1723043 | 0 | 0 | 0.1134568 | 0.4147562 | 0 | 1 | 0
Co75Hf25 | 2 | Co Hf | 75 25 | 1.33275 | 10.62428 | 1952.5 | 0 | -26.25 | 3.788861 | 0 | 1.735 | 0.2511474 | 7.75 | 0.279363 | 0 | 0 | 0 | 0 | 0 | 0.1447535 | 0 | 0 | 0.1062428 | 0.279363 | 0 | 1 | 0
Co75Ti25 | 2 | Co Ti | 75 25 | 1.30375 | 7.007914 | 1811.25 | 0 | -21 | 3.031089 | 0 | 1.795 | 0.1472243 | 7.75 | 0.279363 | 0 | 0 | 0 | 0 | 0 | 0.08201912 | 0 | 0 | 0.07007914 | 0.279363 | 0 | 1 | 0
Co75Zr25 | 2 | Co Zr | 75 25 | 1.339 | 11.38316 | 1858 | 0 | -30.75 | 4.43838 | 0 | 1.7425 | 0.238157 | 7.75 | 0.279363 | 0 | 0 | 0 | 0 | 0 | 0.1366755 | 0 | 0 | 0.1138316 | 0.279363 | 0 | 1 | 0
Cr30Mn70 | 2 | Cr Mn | 30 70 | 1.3197 | 3.507162 | 1717.3 | 0 | 1.68 | 0.1466424 | 0 | 1.583 | 0.05040833 | 6.7 | 0.06839665 | 0 | 0 | 0 | 0 | 0 | 0.03184355 | 0 | 0 | 0.03507162 | 0.06839665 | 0 | 1 | 0
Cu35Hf65 | 2 | Cu Hf | 35 65 | 1.473 | 9.714248 | 2104.1195 | 0 | -15.47 | 0.7297635 | 0 | 1.51 | 0.2861818 | 6.45 | 0.5176414 | 0 | 0 | 0 | 0 | 0 | 0.1895243 | 0 | 0 | 0.09714248 | 0.5176414 | 0 | 1 | 0
Cu35Ti65 | 2 | Cu Ti | 35 65 | 1.3976 | 6.279508 | 1736.8695 | 0 | -8.19 | 0.3863454 | 0 | 1.666 | 0.1717091 | 6.45 | 0.5176414 | 0 | 0 | 0 | 0 | 0 | 0.1030667 | 0 | 0 | 0.06279508 | 0.5176414 | 0 | 1 | 0
Cu35Zr65 | 2 | Cu Zr | 35 65 | 1.48925 | 10.40894 | 1858.4195 | 0 | -20.93 | 0.9873271 | 0 | 1.5295 | 0.2718727 | 6.45 | 0.5176414 | 0 | 0 | 0 | 0 | 0 | 0.1777526 | 0 | 0 | 0.1040894 | 0.5176414 | 0 | 1 | 0
Cu46Zr54 | 2 | Cu Zr | 11.5 13.5 | 1.4535 | 11.14408 | 1773.6942 | 0 | -22.8528 | 0.0733641 | 0 | 1.5922 | 0.2840865 | 7.22 | 0.4832108 | 0 | 0 | 0 | 0 | 0 | 0.1784239 | 0 | 0 | 0.1114408 | 0.4832108 | 0 | 1 | 0
Cu50Zr50 | 2 | Cu Zr | 48 48 | 1.4405 | 11.28081 | 1742.885 | 0 | -23 | 0 | 0 | 1.615 | 0.285 | 7.5 | 0.4666667 | 0 | 0 | 0 | 0 | 0 | 0.1764706 | 0 | 0 | 0.1128081 | 0.4666667 | 0 | 1 | 0
Cu64.5Zr35.5 | 2 | Cu Zr | 16.125 8.875 | 1.393375 | 11.16116 | 1631.20165 | 0 | -21.0657 | 0.9255883 | 0 | 1.69765 | 0.2727526 | 8.515 | 0.3933756 | 0 | 0 | 0 | 0 | 0 | 0.1606648 | 0 | 0 | 0.1116116 | 0.3933756 | 0 | 1 | 0
Cu75Ti25 | 2 | Cu Ti | 75 25 | 1.324 | 6.017699 | 1503.5775 | 0 | -6.75 | 0.9742786 | 0 | 1.81 | 0.1558846 | 9.25 | 0.3276853 | 0 | 0 | 0 | 0 | 0 | 0.08612407 | 0 | 0 | 0.06017699 | 0.3276853 | 0 | 1 | 0
Cu80Hf20 | 2 | Cu Hf | 80 20 | 1.338 | 8.96861 | 1587.416 | 0 | -10.88 | 2.448 | 0 | 1.78 | 0.24 | 9.6 | 0.2916667 | 0 | 0 | 0 | 0 | 0 | 0.1348315 | 0 | 0 | 0.0896861 | 0.2916667 | 0 | 1 | 0
Cu80Zr20 | 2 | Cu Zr | 80 20 | 1.343 | 9.679821 | 1511.816 | 0 | -14.72 | 3.312 | 0 | 1.786 | 0.228 | 9.6 | 0.2916667 | 0 | 0 | 0 | 0 | 0 | 0.1276596 | 0 | 0 | 0.09679821 | 0.2916667 | 0 | 1 | 0
Fe30Zr70 | 2 | Fe Zr | 30 70 | 1.4944 | 11.10073 | 2032.9 | 0 | -21 | 1.83303 | 0 | 1.48 | 0.2291288 | 5.2 | 0.3525058 | 0 | 0 | 0 | 0 | 0 | 0.1548167 | 0 | 0 | 0.1110073 | 0.3525058 | 0 | 1 | 0
Fe35Hf65 | 2 | Fe Hf | 35 65 | 1.46005 | 11.00913 | 2262.75 | 0 | -19.11 | 0.9014725 | 0 | 1.4855 | 0.2527939 | 5.4 | 0.3533108 | 0 | 0 | 0 | 0 | 0 | 0.1701743 | 0 | 0 | 0.1100913 | 0.3533108 | 0 | 1 | 0
Fe52Ti48 | 2 | Fe Ti | 52 48 | 1.34708 | 8.196363 | 1873.4 | 0 | -16.9728 | 0.01358912 | 0 | 1.6908 | 0.144884 | 6.08 | 0.3286841 | 0 | 0 | 0 | 0 | 0 | 0.08568959 | 0 | 0 | 0.08196363 | 0.3286841 | 0 | 1 | 0
Fe60Zr40 | 2 | Fe Zr | 60 40 | 1.3858 | 12.79716 | 1937.8 | 0 | -24 | 0.4898979 | 0 | 1.63 | 0.244949 | 6.4 | 0.3061862 | 0 | 0 | 0 | 0 | 0 | 0.1502754 | 0 | 0 | 0.1279716 | 0.3061862 | 0 | 1 | 0
Fe68Ti32 | 2 | Fe Ti | 68 32 | 1.31172 | 7.859241 | 1852.6 | 0 | -14.7968 | 1.02774 | 0 | 1.7372 | 0.1352781 | 6.72 | 0.2776644 | 0 | 0 | 0 | 0 | 0 | 0.07787134 | 0 | 0 | 0.07859241 | 0.2776644 | 0 | 1 | 0
Fe70Hf30 | 2 | Fe Hf | 70 30 | 1.3421 | 11.5068 | 2019.5 | 0 | -17.64 | 1.539745 | 0 | 1.671 | 0.2428765 | 6.8 | 0.2695633 | 0 | 0 | 0 | 0 | 0 | 0.145348 | 0 | 0 | 0.115068 | 0.2695633 | 0 | 1 | 0
Hf20Ni80 | 2 | Hf Ni | 20 80 | 1.3124 | 10.11887 | 1883.6 | 0 | -26.88 | 6.048 | 0 | 1.788 | 0.244 | 8.8 | 0.2727273 | 0 | 0 | 0 | 0 | 0 | 0.1364653 | 0 | 0 | 0.1011887 | 0.2727273 | 0 | 1 | 0
Hf40Mn60 | 2 | Hf Mn | 40 60 | 1.4412 | 7.750259 | 1913.8 | 0 | -11.52 | 0.235151 | 0 | 1.45 | 0.1224745 | 5.8 | 0.2533955 | 0 | 0 | 0 | 0 | 0 | 0.08446516 | 0 | 0 | 0.07750259 | 0.2533955 | 0 | 1 | 0
Hf45Mn55 | 2 | Hf Mn | 45 55 | 1.4526 | 7.808658 | 1963.15 | 0 | -11.88 | 0.05969925 | 0 | 1.4375 | 0.1243734 | 5.65 | 0.264156 | 0 | 0 | 0 | 0 | 0 | 0.08652065 | 0 | 0 | 0.07808658 | 0.264156 | 0 | 1 | 0
Hf65Ni35 | 2 | Hf Ni | 65 35 | 1.4618 | 10.8328 | 2233.7 | 0 | -38.22 | 1.802945 | 0 | 1.5135 | 0.2909515 | 6.1 | 0.4691504 | 0 | 0 | 0 | 0 | 0 | 0.1922375 | 0 | 0 | 0.108328 | 0.4691504 | 0 | 1 | 0
Ni40Ti60 | 2 | Ni Ti | 40 60 | 1.3756 | 7.692495 | 1855.8 | 0 | -33.6 | 0.6858571 | 0 | 1.688 | 0.1812622 | 6.4 | 0.4592793 | 0 | 0 | 0 | 0 | 0 | 0.1073828 | 0 | 0 | 0.07692495 | 0.4592793 | 0 | 1 | 0
Ni40Zr60 | 2 | Ni Zr | 40 60 | 1.4602 | 11.97737 | 1968 | 0 | -47.04 | 0.9602 | 0 | 1.562 | 0.2841408 | 6.4 | 0.4592793 | 0 | 0 | 0 | 0 | 0 | 0.1819083 | 0 | 0 | 0.1197737 | 0.4592793 | 0 | 1 | 0
Ni70Ti30 | 2 | Ni Ti | 70 30 | 1.3108 | 7.551391 | 1791.9 | 0 | -29.4 | 2.566242 | 0 | 1.799 | 0.1695553 | 8.2 | 0.3353104 | 0 | 0 | 0 | 0 | 0 | 0.09424975 | 0 | 0 | 0.07551391 | 0.3353104 | 0 | 1 | 0
Ni80Zr20 | 2 | Ni Zr | 80 20 | 1.3174 | 10.83953 | 1808 | 0 | -31.36 | 7.056 | 0 | 1.794 | 0.232 | 8.8 | 0.2727273 | 0 | 0 | 0 | 0 | 0 | 0.12932 | 0 | 0 | 0.1083953 | 0.2727273 | 0 | 1 | 0
Co10Ni25Ti65 | 3 | Co Ni Ti | 10 25 65 | 1.3869 | 5.414954 | 1870.45 | 0.02600164 | -23.1 | 7.676099 | 4.280506 | 1.6665 | 0.1725768 | 6 | 0.3333333 | -13.86 | 4.604191 | -0.2210203 | -0.2975833 | 3.748557 | 0.07590759 | 1.322876 | 0.08300753 | 0.07379968 | 0.3333333 | 0 | 1 | 0
Co10Ni30Ti60 | 3 | Co Ni Ti | 10 30 60 | 1.3761 | 6.242279 | 1859.8 | 0.02084626 | -26.6 | 6.786752 | 3.950494 | 1.685 | 0.177778 | 6.3 | 0.3650794 | -10.64 | 4.436653 | -0.2553063 | -0.2438931 | 3.28595 | 0.08605341 | 1.067708 | 0.06974238 | 0.07645847 | 0.3650794 | 0 | 1 | 0
Co10Ni35Ti55 | 3 | Co Ni Ti | 10 35 55 | 1.3653 | 7.082692 | 1849.15 | 0.01597972 | -30.1 | 5.203124 | 3.333345 | 1.7035 | 0.1809496 | 6.6 | 0.3939394 | -6.02 | 3.946212 | -0.3425857 | -0.1862964 | 2.504283 | 0.09597887 | 0.8077747 | 0.05233546 | 0.07830877 | 0.3939394 | 0 | 1 | 0
Co10Ni35Zr55 | 3 | Co Ni Zr | 10 35 55 | 1.44285 | 11.09956 | 1952 | 0.03112069 | -42.5 | 7.256893 | 3.333345 | 1.588 | 0.2853524 | 6.6 | 0.3939394 | -8.5 | 5.560126 | -0.266582 | -0.1424527 | 4.121992 | 0.1624685 | 0.8077747 | 0.08370932 | 0.1227141 | 0.3939394 | 0 | 1 | 0
Co10Ni45Zr45 | 3 | Co Ni Zr | 10 45 45 | 1.40715 | 11.38762 | 1912 | 0.01842891 | -42.79091 | 7.280452 | 3.519663 | 1.646 | 0.2859615 | 7.2 | 0.3636364 | -8.558182 | 4.599629 | -0.139006 | -0.1460611 | 1.950885 | 0.157075 | 0.5590033 | 0.04292267 | 0.125899 | 0.3636364 | 0 | 1 | 0
Co10Ni55Ti35 | 3 | Co Ni Ti | 10 55 35 | 1.3221 | 5.697812 | 1806.55 | 0.02538144 | -23.74615 | 7.844231 | 4.859738 | 1.7775 | 0.1744957 | 7.8 | 0.2623274 | -14.24769 | 2.063935 | -0.1648856 | -0.3146042 | 3.597907 | 0.07194634 | 1.28679 | 0.07986708 | 0.07765588 | 0.2623274 | 0 | 1 | 0
Co10Ni55Zr35 | 3 | Co Ni Zr | 10 55 35 | 1.37145 | 9.091164 | 1872 | 0.02654236 | -33.43846 | 11.01171 | 4.859738 | 1.704 | 0.2745797 | 7.8 | 0.2623274 | -20.06308 | 2.867101 | -0.1202798 | -0.2406414 | 3.001371 | 0.1181835 | 0.7735194 | 0.06430653 | 0.1238962 | 0.2623274 | 0 | 1 | 0
Co10Ni60Ti30 | 3 | Co Ni Ti | 10 60 30 | 1.3113 | 4.925319 | 1795.9 | 0.02712259 | -20.4 | 8.382124 | 5.184793 | 1.796 | 0.1678213 | 8.1 | 0.2169312 | -16.32 | 2.385186 | -0.1643435 | -0.3759949 | 3.863166 | 0.06108813 | 1.387652 | 0.08663311 | 0.07524378 | 0.2169312 | 0 | 1 | 0
Co10Ni65Zr25 | 3 | Co Ni Zr | 10 65 25 | 1.33575 | 6.669162 | 1832 | 0.05102112 | -23.96667 | 12.02184 | 5.330231 | 1.762 | 0.2495716 | 8.4 | 0.1746032 | -23.96667 | 4.129895 | -0.1298112 | -0.3417726 | 6.294089 | 0.08172531 | 1.443741 | 0.142294 | 0.1155185 | 0.1746032 | 0 | 1 | 0
Co15Ni20Zr65 | 3 | Co Ni Zr | 15 20 65 | 1.4788 | 8.398702 | 1994 | 0.04737288 | -31.9 | 10.57225 | 4.526809 | 1.5285 | 0.2706525 | 5.95 | 0.3277311 | -19.14 | 6.897446 | -0.1822901 | -0.2491707 | 6.002848 | 0.1298659 | 1.293252 | 0.1300971 | 0.1144593 | 0.3277311 | 0 | 1 | 0
Co15Ni25Ti60 | 3 | Co Ni Ti | 15 25 60 | 1.37635 | 6.222981 | 1861.8 | 0.02273977 | -25.9 | 6.65 | 4.280506 | 1.6835 | 0.1759908 | 6.25 | 0.36 | -10.36 | 4.689603 | -0.2759438 | -0.2682703 | 3.319027 | 0.08523909 | 1.145644 | 0.07204339 | 0.07622376 | 0.36 | 0 | 1 | 0
Co15Ni25Zr60 | 3 | Co Ni Zr | 15 25 60 | 1.46095 | 9.723125 | 1974 | 0.04130106 | -36.8 | 9.361624 | 4.280506 | 1.5575 | 0.2787808 | 6.25 | 0.36 | -14.72 | 6.638607 | -0.2131479 | -0.2066986 | 5.362776 | 0.1460674 | 1.096586 | 0.1124378 | 0.1190881 | 0.36 | 0 | 1 | 0
Co15Ni45Ti40 | 3 | Co Ni Ti | 15 45 40 | 1.33315 | 6.443386 | 1819.2 | 0.01666945 | -26.6 | 6.786752 | 4.885597 | 1.7575 | 0.1778728 | 7.45 | 0.3087248 | -10.64 | 2.635869 | -0.176734 | -0.28828 | 1.918498 | 0.08250356 | 0.8059977 | 0.0444384 | 0.07892506 | 0.3087248 | 0 | 1 | 0
Co15Ni45Zr40 | 3 | Co Ni Zr | 15 45 40 | 1.38955 | 10.24073 | 1894 | 0.027705 | -37.6 | 9.526804 | 4.885597 | 1.6735 | 0.280647 | 7.45 | 0.3087248 | -15.04 | 3.691608 | -0.1317739 | -0.2200178 | 3.119676 | 0.136839 | 0.8059977 | 0.06718086 | 0.1254286 | 0.3087248 | 0 | 1 | 0
Co15Ni50Ti35 | 3 | Co Ni Ti | 15 50 35 | 1.32235 | 5.686555 | 1808.55 | 0.02564663 | -23.36923 | 7.748235 | 5.458984 | 1.776 | 0.1734762 | 7.75 | 0.2605459 | -14.02154 | 2.257342 | -0.1730967 | -0.3523962 | 3.513029 | 0.07155232 | 1.290254 | 0.07861203 | 0.07750532 | 0.2605459 | 0 | 1 | 0
Co15Ni55Zr30 | 3 | Co Ni Zr | 15 55 30 | 1.35385 | 7.887031 | 1854 | 0.0499397 | -28.37143 | 11.65215 | 5.821884 | 1.7315 | 0.2630451 | 8.05 | 0.2156167 | -22.69714 | 3.839136 | -0.1323129 | -0.322406 | 6.095522 | 0.09937709 | 1.402609 | 0.1347544 | 0.1204831 | 0.2156167 | 0 | 1 | 0
Co15Ni65Zr20 | 3 | Co Ni Zr | 15 65 20 | 1.31815 | 5.402458 | 1814 | 0.03857144 | -19 | 11.6769 | 6.007764 | 1.7895 | 0.2299886 | 8.65 | 0.1343931 | -22.8 | 5.414017 | -0.1365316 | -0.4533554 | 4.429897 | 0.06419391 | 1.102677 | 0.09562862 | 0.1080573 | 0.1343931 | 0 | 1 | 0
Co20Ni15Ti65 | 3 | Co Ni Ti | 20 15 65 | 1.3874 | 5.376964 | 1874.45 | 0.02452967 | -21.7 | 7.24931 | 4.526809 | 1.6635 | 0.1685312 | 5.9 | 0.3220339 | -13.02 | 4.718478 | -0.243852 | -0.330042 | 3.720912 | 0.07424106 | 1.260952 | 0.08108792 | 0.07328327 | 0.3220339 | 0 | 1 | 0
Co20Ni25Ti55 | 3 | Co Ni Ti | 20 25 55 | 1.3658 | 7.043491 | 1853.15 | 0.01742687 | -28.7 | 5.059891 | 3.921717 | 1.7005 | 0.177721 | 6.5 | 0.3846154 | -5.74 | 4.029082 | -0.3956129 | -0.2257195 | 2.527435 | 0.094384 | 0.8660254 | 0.05396527 | 0.07787828 | 0.3846154 | 0 | 1 | 0
Co20Ni25Zr55 | 3 | Co Ni Zr | 20 25 55 | 1.44335 | 11.06107 | 1956 | 0.03256915 | -40.9 | 7.072659 | 3.921717 | 1.585 | 0.2820904 | 6.5 | 0.3846154 | -8.18 | 5.724587 | -0.3090229 | -0.1718941 | 4.146585 | 0.1608833 | 0.8660254 | 0.08529361 | 0.1222902 | 0.3846154 | 0 | 1 | 0
Co20Ni35Zr45 | 3 | Co Ni Zr | 20 35 45 | 1.40765 | 11.35451 | 1916 | 0.03026976 | -41.48182 | 7.150566 | 4.348933 | 1.643 | 0.2833214 | 7.1 | 0.3572343 | -8.296364 | 4.480035 | -0.1501526 | -0.1830484 | 3.472747 | 0.1558679 | 0.8625862 | 0.07454492 | 0.1255353 | 0.3572343 | 0 | 1 | 0
Co20Ni45Ti35 | 3 | Co Ni Ti | 20 45 35 | 1.3226 | 5.675302 | 1810.55 | 0.02557044 | -22.99231 | 7.646391 | 5.875326 | 1.7745 | 0.1724377 | 7.7 | 0.2587413 | -13.79538 | 2.376255 | -0.1794839 | -0.3802552 | 3.408466 | 0.07115764 | 1.278315 | 0.07672495 | 0.07735412 | 0.2587413 | 0 | 1 | 0
Co20Ni45Zr35 | 3 | Co Ni Zr | 20 45 35 | 1.37195 | 9.068227 | 1876 | 0.04564138 | -32.57692 | 10.77459 | 5.875326 | 1.701 | 0.2724683 | 7.7 | 0.2587413 | -19.54615 | 3.309254 | -0.135536 | -0.2914309 | 5.495523 | 0.1174422 | 1.278315 | 0.1192689 | 0.1235865 | 0.2587413 | 0 | 1 | 0
Co20Ni50Ti30 | 3 | Co Ni Ti | 20 50 30 | 1.3118 | 4.907107 | 1799.9 | 0.02251325 | -19.8 | 8.175573 | 6.279868 | 1.793 | 0.1660151 | 8 | 0.2142857 | -15.84 | 2.982848 | -0.1772006 | -0.4516267 | 2.747248 | 0.06047327 | 1.100695 | 0.06279271 | 0.07497114 | 0.2142857 | 0 | 1 | 0
Co20Ni55Zr25 | 3 | Co Ni Zr | 20 55 25 | 1.33625 | 6.654194 | 1836 | 0.05206443 | -23.43333 | 11.78324 | 6.497835 | 1.759 | 0.2479496 | 8.3 | 0.1726908 | -23.43333 | 5.256248 | -0.1427578 | -0.4115167 | 6.255873 | 0.08129619 | 1.487007 | 0.1407643 | 0.1152629 | 0.1726908 | 0 | 1 | 0
Co25Ni10Zr65 | 3 | Co Ni Zr | 25 10 65 | 1.4793 | 8.362063 | 1998 | 0.0481429 | -30.3 | 10.03257 | 4.280506 | 1.5255 | 0.2665422 | 5.85 | 0.3162393 | -18.18 | 6.021224 | -0.181278 | -0.2486234 | 6.017069 | 0.1281547 | 1.322876 | 0.1310534 | 0.1139593 | 0.3162393 | 0 | 1 | 0
Co25Ni15Ti60 | 3 | Co Ni Ti | 25 15 60 | 1.37685 | 6.184406 | 1865.8 | 0.02154834 | -24.5 | 6.309715 | 4.280506 | 1.6805 | 0.1723216 | 6.15 | 0.3495935 | -9.8 | 4.441554 | -0.2888989 | -0.2821536 | 3.297109 | 0.08360607 | 1.096586 | 0.07054963 | 0.07575136 | 0.3495935 | 0 | 1 | 0
Co25Ni15Zr60 | 3 | Co Ni Zr | 25 15 60 | 1.46145 | 9.685586 | 1978 | 0.04257444 | -35.2 | 8.968835 | 4.280506 | 1.5545 | 0.2751086 | 6.15 | 0.3495935 | -14.08 | 6.35399 | -0.2201921 | -0.2155429 | 5.385795 | 0.1444194 | 1.145644 | 0.1139353 | 0.1186283 | 0.3495935 | 0 | 1 | 0
Co25Ni35Ti40 | 3 | Co Ni Ti | 25 35 40 | 1.33365 | 6.415976 | 1823.2 | 0.02184412 | -25.66667 | 6.599663 | 5.468565 | 1.7545 | 0.1755128 | 7.35 | 0.3038549 | -10.26667 | 2.614814 | -0.1891603 | -0.32819 | 2.761124 | 0.0815047 | 1.07566 | 0.06257731 | 0.07859238 | 0.3038549 | 0 | 1 | 0
Co25Ni35Zr40 | 3 | Co Ni Zr | 25 35 40 | 1.39005 | 10.21306 | 1898 | 0.03398783 | -36.53333 | 9.302091 | 5.468565 | 1.6705 | 0.278253 | 7.35 | 0.3038549 | -14.61333 | 3.675506 | -0.1405522 | -0.2500627 | 3.90711 | 0.1358875 | 0.9727953 | 0.08407825 | 0.1250915 | 0.3038549 | 0 | 1 | 0
Co25Ni45Zr30 | 3 | Co Ni Zr | 25 45 30 | 1.35435 | 7.868297 | 1858 | 0.04897444 | -27.68571 | 11.39973 | 6.591169 | 1.7285 | 0.2611566 | 7.95 | 0.212938 | -22.14857 | 4.371107 | -0.1407344 | -0.3662641 | 5.849071 | 0.09880574 | 1.386891 | 0.1287461 | 0.1201993 | 0.212938 | 0 | 1 | 0
Co25Ni55Zr20 | 3 | Co Ni Zr | 25 55 20 | 1.31865 | 5.39093 | 1818 | 0.05353534 | -18.6 | 11.45033 | 6.929065 | 1.7865 | 0.2285886 | 8.55 | 0.1330409 | -22.32 | 6.289982 | -0.1580614 | -0.5171616 | 6.331092 | 0.06388189 | 1.553155 | 0.1447918 | 0.1078301 | 0.1330409 | 0 | 1 | 0
Co30Ni15Ti55 | 3 | Co Ni Ti | 30 15 55 | 1.3663 | 7.004318 | 1857.15 | 0.01654895 | -27.3 | 4.811704 | 3.732968 | 1.6975 | 0.174381 | 6.4 | 0.375 | -5.46 | 3.753776 | -0.3970376 | -0.2262941 | 2.512166 | 0.09278351 | 0.8306624 | 0.05292684 | 0.0774443 | 0.375 | 0 | 1 | 0
Co30Ni15Zr55 | 3 | Co Ni Zr | 30 15 55 | 1.44385 | 11.02261 | 1960 | 0.03164609 | -39.3 | 6.789882 | 3.732968 | 1.582 | 0.278758 | 6.4 | 0.375 | -7.86 | 5.38639 | -0.3078843 | -0.1707326 | 4.130286 | 0.159292 | 0.8306624 | 0.08426743 | 0.1218645 | 0.375 | 0 | 1 | 0
Co30Ni25Zr45 | 3 | Co Ni Zr | 30 25 45 | 1.40815 | 11.32143 | 1920 | 0.02883238 | -40.17273 | 6.956965 | 4.502253 | 1.64 | 0.2806243 | 7 | 0.3506494 | -8.034545 | 4.345006 | -0.1552284 | -0.1948914 | 3.249292 | 0.1546563 | 0.8315105 | 0.07016039 | 0.12517 | 0.3506494 | 0 | 1 | 0
Co30Ni35Zr35 | 3 | Co Ni Zr | 30 35 35 | 1.37245 | 9.045306 | 1880 | 0.04096279 | -31.71538 | 10.5145 | 6.269544 | 1.698 | 0.2703072 | 7.6 | 0.2550607 | -19.02923 | 3.419543 | -0.1402047 | -0.316008 | 4.792604 | 0.1166984 | 1.163229 | 0.1035835 | 0.1232754 | 0.2550607 | 0 | 1 | 0
Co30Ni45Zr25 | 3 | Co Ni Zr | 30 45 25 | 1.33675 | 6.639237 | 1840 | 0.05135687 | -22.9 | 11.53354 | 7.078371 | 1.756 | 0.2462803 | 8.2 | 0.1707317 | -22.9 | 5.69426 | -0.1497447 | -0.4502743 | 6.07233 | 0.0808656 | 1.470714 | 0.1354588 | 0.1150059 | 0.1707317 | 0 | 1 | 0
Co30Ni5Ti65 | 3 | Co Ni Ti | 30 5 65 | 1.3879 | 5.339001 | 1878.45 | 0.0227794 | -20.3 | 6.72328 | 3.732968 | 1.6605 | 0.1643312 | 5.8 | 0.3103448 | -12.18 | 3.216589 | -0.2212337 | -0.2967124 | 3.692751 | 0.0725685 | 1.187434 | 0.07900791 | 0.07276215 | 0.3103448 | 0 | 1 | 0
Co30Ni5Zr65 | 3 | Co Ni Zr | 30 5 65 | 1.47955 | 8.343753 | 2000 | 0.04888324 | -29.5 | 9.726896 | 3.732968 | 1.524 | 0.2644504 | 5.8 | 0.3103448 | -17.7 | 4.647128 | -0.1648643 | -0.2256066 | 6.03122 | 0.1272966 | 1.35 | 0.1319858 | 0.1137083 | 0.3103448 | 0 | 1 | 0
Co35Ni25Ti40 | 3 | Co Ni Ti | 35 25 40 | 1.33415 | 6.388587 | 1827.2 | 0.01993176 | -24.73333 | 6.373033 | 5.468565 | 1.7515 | 0.1730686 | 7.25 | 0.2988506 | -9.893333 | 2.526471 | -0.1944255 | -0.3393223 | 2.406059 | 0.08050243 | 0.9727953 | 0.05514874 | 0.07825698 | 0.2988506 | 0 | 1 | 0
Co35Ni25Zr40 | 3 | Co Ni Zr | 35 25 40 | 1.39055 | 10.18542 | 1902 | 0.03811343 | -35.46667 | 9.040403 | 5.468565 | 1.6675 | 0.2758056 | 7.25 | 0.2988506 | -14.18667 | 3.573205 | -0.1451543 | -0.2571717 | 4.479186 | 0.1349325 | 1.07566 | 0.09622624 | 0.1247529 | 0.2988506 | 0 | 1 | 0
Co35Ni35Zr30 | 3 | Co Ni Zr | 35 35 30 | 1.35485 | 7.849577 | 1862 | 0.04633453 | -27 | 11.13104 | 6.832068 | 1.7255 | 0.2592195 | 7.85 | 0.2101911 | -21.6 | 4.451606 | -0.1444883 | -0.386051 | 5.451274 | 0.0982324 | 1.317708 | 0.1191512 | 0.1199142 | 0.2101911 | 0 | 1 | 0
Co35Ni45Zr20 | 3 | Co Ni Zr | 35 45 20 | 1.31915 | 5.379411 | 1822 | 0.05091637 | -18.2 | 11.21561 | 7.356281 | 1.7835 | 0.2271404 | 8.45 | 0.1316568 | -21.84 | 6.587996 | -0.1616178 | -0.551835 | 5.90901 | 0.06356883 | 1.467606 | 0.1316255 | 0.1076014 | 0.1316568 | 0 | 1 | 0
Co35Ni5Ti60 | 3 | Co Ni Ti | 35 5 60 | 1.37735 | 6.14586 | 1869.8 | 0.02367777 | -23.1 | 5.867069 | 3.333345 | 1.6775 | 0.1685193 | 6.05 | 0.338843 | -9.24 | 3.242383 | -0.247406 | -0.2388699 | 3.340416 | 0.08196721 | 1.184272 | 0.07338426 | 0.07527493 | 0.338843 | 0 | 1 | 0
Co35Ni5Zr60 | 3 | Co Ni Zr | 35 5 60 | 1.46195 | 9.648073 | 1982 | 0.04372031 | -33.6 | 8.482924 | 3.333345 | 1.5515 | 0.2713536 | 6.05 | 0.338843 | -13.44 | 4.697758 | -0.185577 | -0.1795073 | 5.408516 | 0.1427651 | 1.184272 | 0.1153354 | 0.1181664 | 0.338843 | 0 | 1 | 0
Co40Ni15Zr45 | 3 | Co Ni Zr | 40 15 45 | 1.40865 | 11.28837 | 1924 | 0.03133928 | -38.86364 | 6.694121 | 4.03098 | 1.637 | 0.2778687 | 6.9 | 0.3438735 | -7.772727 | 4.194073 | -0.1566602 | -0.1819543 | 3.671505 | 0.1534403 | 0.8807679 | 0.0782509 | 0.1248031 | 0.3438735 | 0 | 1 | 0
Co40Ni25Zr35 | 3 | Co Ni Zr | 40 25 35 | 1.37295 | 9.022403 | 1884 | 0.04449926 | -30.85385 | 10.22969 | 6.14034 | 1.695 | 0.2680951 | 7.5 | 0.2512821 | -18.51231 | 3.272093 | -0.1437735 | -0.3184115 | 5.299438 | 0.1159519 | 1.253005 | 0.1149207 | 0.1229629 | 0.2512821 | 0 | 1 | 0
Co40Ni35Zr25 | 3 | Co Ni Zr | 40 35 25 | 1.33725 | 6.624291 | 1844 | 0.05035567 | -22.36667 | 11.272 | 7.190065 | 1.753 | 0.2445629 | 8.1 | 0.1687243 | -22.36667 | 5.667745 | -0.153018 | -0.46548 | 5.918788 | 0.08043354 | 1.44213 | 0.131348 | 0.1147475 | 0.1687243 | 0 | 1 | 0
Co40Ni5Ti55 | 3 | Co Ni Ti | 40 5 55 | 1.3668 | 6.965174 | 1861.15 | 0.01531264 | -25.9 | 4.441002 | 2.656603 | 1.6945 | 0.1709232 | 6.3 | 0.3650794 | -5.18 | 3.144489 | -0.324481 | -0.1747102 | 2.496232 | 0.09117734 | 0.781025 | 0.05169381 | 0.07700676 | 0.3650794 | 0 | 1 | 0
Co40Ni5Zr55 | 3 | Co Ni Zr | 40 5 55 | 1.44435 | 10.98418 | 1964 | 0.03365249 | -37.7 | 6.395506 | 2.656603 | 1.579 | 0.2753525 | 6.3 | 0.3650794 | -7.54 | 4.567436 | -0.2425499 | -0.1296212 | 4.170321 | 0.1576947 | 0.8958236 | 0.08661553 | 0.1214369 | 0.3650794 | 0 | 1 | 0
Co45Ni15Ti40 | 3 | Co Ni Ti | 45 15 40 | 1.33465 | 6.361218 | 1831.2 | 0.02262063 | -23.8 | 6.102459 | 4.885597 | 1.7485 | 0.1705367 | 7.15 | 0.2937063 | -9.52 | 2.373898 | -0.1958791 | -0.3191107 | 3.028734 | 0.07949671 | 1.126177 | 0.0675991 | 0.07791883 | 0.2937063 | 0 | 1 | 0
Co45Ni15Zr40 | 3 | Co Ni Zr | 45 15 40 | 1.39105 | 10.15779 | 1906 | 0.0406083 | -34.4 | 8.738421 | 4.885597 | 1.6645 | 0.2733034 | 7.15 | 0.2937063 | -13.76 | 3.388989 | -0.1452128 | -0.2395649 | 4.912034 | 0.1339742 | 1.126177 | 0.1050586 | 0.1244129 | 0.2937063 | 0 | 1 | 0
Co45Ni20Ti35 | 3 | Co Ni Ti | 45 20 35 | 1.32385 | 5.6191 | 1820.55 | 0.02557044 | -21.10769 | 7.040063 | 5.875326 | 1.767 | 0.1669461 | 7.45 | 0.2493547 | -12.66462 | 2.201137 | -0.1927702 | -0.4099551 | 3.408466 | 0.06917418 | 1.278315 | 0.07672495 | 0.07658833 | 0.2493547 | 0 | 1 | 0
Co45Ni25Zr30 | 3 | Co Ni Zr | 45 25 30 | 1.35535 | 7.830871 | 1866 | 0.04897444 | -26.31429 | 10.84486 | 6.591169 | 1.7225 | 0.2572329 | 7.75 | 0.2073733 | -21.05143 | 4.16482 | -0.1470867 | -0.3834876 | 5.849071 | 0.09765706 | 1.386891 | 0.1287461 | 0.1196277 | 0.2073733 | 0 | 1 | 0
Co45Ni35Zr20 | 3 | Co Ni Zr | 45 35 20 | 1.31965 | 5.367901 | 1826 | 0.05091637 | -17.8 | 10.97224 | 7.356281 | 1.7805 | 0.225643 | 8.35 | 0.1302395 | -21.36 | 6.446392 | -0.1647116 | -0.562263 | 5.90901 | 0.0632547 | 1.467606 | 0.1316255 | 0.1073712 | 0.1302395 | 0 | 1 | 0
Co50Ni15Ti35 | 3 | Co Ni Ti | 50 15 35 | 1.3241 | 5.607873 | 1822.55 | 0.018721 | -20.73077 | 6.896986 | 5.458984 | 1.7655 | 0.1657853 | 7.4 | 0.2474012 | -12.43846 | 2.026629 | -0.1883398 | -0.3919933 | 2.216282 | 0.06877546 | 0.9085566 | 0.05085834 | 0.07643319 | 0.2474012 | 0 | 1 | 0
Co50Ni15Zr35 | 3 | Co Ni Zr | 50 15 35 | 1.37345 | 8.999516 | 1888 | 0.04638108 | -29.99231 | 9.918029 | 5.458984 | 1.692 | 0.2658308 | 7.4 | 0.2474012 | -17.99538 | 2.870093 | -0.1426012 | -0.2953825 | 5.659314 | 0.1152028 | 1.290254 | 0.1228139 | 0.122649 | 0.2474012 | 0 | 1 | 0
Co50Ni25Zr25 | 3 | Co Ni Zr | 50 25 25 | 1.33775 | 6.609357 | 1848 | 0.04429604 | -21.83333 | 10.99779 | 6.850778 | 1.75 | 0.2427962 | 8 | 0.1666667 | -21.83333 | 5.231817 | -0.1498547 | -0.4573351 | 5.138175 | 0.08 | 1.266479 | 0.1120082 | 0.1144876 | 0.1666667 | 0 | 1 | 0
Co50Ni5Zr45 | 3 | Co Ni Zr | 50 5 45 | 1.40915 | 11.25533 | 1928 | 0.03211373 | -37.55455 | 6.353448 | 2.744532 | 1.634 | 0.2750527 | 6.8 | 0.3368984 | -7.510909 | 4.026439 | -0.1516415 | -0.1318179 | 4.002007 | 0.1522199 | 0.8654373 | 0.08342506 | 0.1244347 | 0.3368984 | 0 | 1 | 0
Co55Ni15Ti30 | 3 | Co Ni Ti | 55 15 30 | 1.31355 | 4.843472 | 1813.9 | 0.02029631 | -17.7 | 7.311122 | 5.821884 | 1.7825 | 0.1590872 | 7.65 | 0.2044818 | -14.16 | 2.445387 | -0.1884643 | -0.4678939 | 2.432817 | 0.05830495 | 0.9868409 | 0.05565937 | 0.0739968 | 0.2044818 | 0 | 1 | 0
Co55Ni15Zr30 | 3 | Co Ni Zr | 55 15 30 | 1.35585 | 7.812179 | 1870 | 0.03438898 | -25.62857 | 10.53978 | 5.821884 | 1.7195 | 0.2551955 | 7.65 | 0.2044818 | -20.50286 | 3.485091 | -0.1384505 | -0.3540289 | 3.952289 | 0.09707972 | 0.9868409 | 0.0848776 | 0.1193397 | 0.2044818 | 0 | 1 | 0
Co55Ni25Zr20 | 3 | Co Ni Zr | 55 25 20 | 1.32015 | 5.356399 | 1830 | 0.05353534 | -17.4 | 10.71961 | 6.929065 | 1.7775 | 0.2240954 | 8.25 | 0.1287879 | -20.88 | 5.892924 | -0.167321 | -0.5473966 | 6.331092 | 0.06293952 | 1.553155 | 0.1447918 | 0.1071395 | 0.1287879 | 0 | 1 | 0
Co55Ni5Ti40 | 3 | Co Ni Ti | 55 5 40 | 1.33515 | 6.33387 | 1835.2 | 0.01101175 | -22.86667 | 5.781772 | 3.511221 | 1.7455 | 0.1679129 | 7.05 | 0.2884161 | -9.146667 | 2.154233 | -0.1847734 | -0.2482642 | 1.140127 | 0.07848754 | 0.52225 | 0.027013 | 0.07757789 | 0.2884161 | 0 | 1 | 0
Co55Ni5Zr40 | 3 | Co Ni Zr | 55 5 40 | 1.39155 | 10.13019 | 1910 | 0.0171456 | -33.33333 | 8.391795 | 3.511221 | 1.6615 | 0.2707448 | 7.05 | 0.2884161 | -13.33333 | 3.1207 | -0.1339583 | -0.1833152 | 1.855614 | 0.1330123 | 0.52225 | 0.04017779 | 0.1240714 | 0.2884161 | 0 | 1 | 0
Co5Ni30Ti65 | 3 | Co Ni Ti | 5 30 65 | 1.38665 | 5.43396 | 1868.45 | 0.0227794 | -23.8 | 7.857481 | 3.732968 | 1.668 | 0.1745451 | 6.05 | 0.338843 | -14.28 | 3.755498 | -0.1942268 | -0.2570127 | 3.692751 | 0.07673861 | 1.187434 | 0.07900791 | 0.07405615 | 0.338843 | 0 | 1 | 0
Co5Ni30Zr65 | 3 | Co Ni Zr | 5 30 65 | 1.4783 | 8.435365 | 1990 | 0.04888324 | -33.5 | 11.02781 | 3.732968 | 1.5315 | 0.2746684 | 6.05 | 0.338843 | -20.1 | 5.265947 | -0.1478077 | -0.2002838 | 6.03122 | 0.1315704 | 1.35 | 0.1319858 | 0.1149568 | 0.338843 | 0 | 1 | 0
Co5Ni35Ti60 | 3 | Co Ni Ti | 5 35 60 | 1.37585 | 6.261584 | 1857.8 | 0.02006462 | -27.3 | 6.903079 | 3.333345 | 1.6865 | 0.1795348 | 6.35 | 0.3700787 | -10.92 | 3.820795 | -0.2188129 | -0.2044405 | 3.274655 | 0.08686629 | 1.035616 | 0.06889303 | 0.07669219 | 0.3700787 | 0 | 1 | 0
Co5Ni35Zr60 | 3 | Co Ni Zr | 5 35 60 | 1.46045 | 9.76069 | 1970 | 0.0398907 | -38.4 | 9.672642 | 3.333345 | 1.5605 | 0.2823734 | 6.35 | 0.3700787 | -15.36 | 5.360878 | -0.1676783 | -0.1578645 | 5.339456 | 0.1477091 | 1.035616 | 0.1108388 | 0.1195457 | 0.3700787 | 0 | 1 | 0
Co5Ni40Ti55 | 3 | Co Ni Ti | 5 40 55 | 1.36505 | 7.102304 | 1847.15 | 0.01531264 | -30.8 | 5.23832 | 2.656603 | 1.705 | 0.182524 | 6.65 | 0.3984962 | -6.16 | 3.733357 | -0.2849854 | -0.1478361 | 2.496232 | 0.09677419 | 0.781025 | 0.05169381 | 0.07852272 | 0.3984962 | 0 | 1 | 0
Co5Ni40Zr55 | 3 | Co Ni Zr | 5 40 55 | 1.4426 | 11.11881 | 1950 | 0.03365249 | -43.3 | 7.31454 | 2.656603 | 1.5895 | 0.2869577 | 6.65 | 0.3984962 | -8.66 | 5.24156 | -0.2170559 | -0.1130065 | 4.170321 | 0.1632589 | 0.8958236 | 0.08661553 | 0.1229253 | 0.3984962 | 0 | 1 | 0
Co5Ni50Zr45 | 3 | Co Ni Zr | 5 50 45 | 1.4069 | 11.40418 | 1910 | 0.01354931 | -43.44545 | 7.322626 | 2.744532 | 1.6475 | 0.2872608 | 7.25 | 0.3667712 | -8.689091 | 4.653713 | -0.1314475 | -0.1139163 | 1.392804 | 0.1576769 | 0.4248607 | 0.03089533 | 0.1260803 | 0.3667712 | 0 | 1 | 0
Co5Ni55Ti40 | 3 | Co Ni Ti | 5 55 40 | 1.33265 | 6.470816 | 1815.2 | 0.02193884 | -27.53333 | 6.937499 | 3.511221 | 1.7605 | 0.180152 | 7.55 | 0.3134658 | -11.01333 | 2.580857 | -0.1605984 | -0.2082212 | 3.222551 | 0.08349901 | 1.111589 | 0.07007182 | 0.07925506 | 0.3134658 | 0 | 1 | 0
Co5Ni55Zr40 | 3 | Co Ni Zr | 5 55 40 | 1.38905 | 10.26841 | 1890 | 0.04129483 | -38.66667 | 9.71711 | 3.511221 | 1.6765 | 0.282989 | 7.55 | 0.3134658 | -15.46667 | 3.610665 | -0.1214163 | -0.1583926 | 5.234033 | 0.1377871 | 1.111589 | 0.1106899 | 0.1257642 | 0.3134658 | 0 | 1 | 0
Co5Ni60Ti35 | 3 | Co Ni Ti | 5 60 35 | 1.32185 | 5.709073 | 1804.55 | 0.02462534 | -24.12308 | 7.934592 | 4.00512 | 1.779 | 0.1754964 | 7.85 | 0.2640862 | -14.47385 | 1.765662 | -0.1540582 | -0.2620618 | 3.661909 | 0.07233969 | 1.261548 | 0.08031548 | 0.0778058 | 0.2640862 | 0 | 1 | 0
Co5Ni60Zr35 | 3 | Co Ni Zr | 5 60 35 | 1.3712 | 9.102639 | 1870 | 0.01959919 | -33.86923 | 11.12212 | 4.00512 | 1.7055 | 0.275617 | 7.85 | 0.2640862 | -20.32154 | 2.454393 | -0.1115612 | -0.1997784 | 2.164659 | 0.1185531 | 0.5881389 | 0.04645518 | 0.1240505 | 0.2640862 | 0 | 1 | 0
Co5Ni65Ti30 | 3 | Co Ni Ti | 5 65 30 | 1.31105 | 4.934431 | 1793.9 | 0.02611142 | -20.7 | 8.479534 | 4.295492 | 1.7975 | 0.1686972 | 8.15 | 0.2182296 | -16.56 | 1.794296 | -0.1525228 | -0.3164555 | 3.890936 | 0.06139479 | 1.350512 | 0.08637147 | 0.07537916 | 0.2182296 | 0 | 1 | 0
Co5Ni65Zr30 | 3 | Co Ni Zr | 5 65 30 | 1.35335 | 7.905779 | 1850 | 0.04900162 | -29.05714 | 11.88934 | 4.295492 | 1.7345 | 0.2648863 | 8.15 | 0.2182296 | -23.24571 | 2.492852 | -0.1170371 | -0.2417563 | 6.21095 | 0.09994646 | 1.350512 | 0.1370919 | 0.1207654 | 0.2182296 | 0 | 1 | 0
Co5Ni70Zr25 | 3 | Co Ni Zr | 5 70 25 | 1.3355 | 6.67665 | 1830 | 0.04965683 | -24.23333 | 12.13719 | 4.408919 | 1.7635 | 0.2503652 | 8.45 | 0.1755424 | -24.23333 | 3.063325 | -0.1197822 | -0.2873894 | 6.26043 | 0.08193933 | 1.390621 | 0.141429 | 0.1156458 | 0.1755424 | 0 | 1 | 0
Co5Ni75Zr20 | 3 | Co Ni Zr | 5 75 20 | 1.31765 | 5.413995 | 1810 | 0.02416315 | -19.4 | 11.8958 | 4.352947 | 1.7925 | 0.2313412 | 8.75 | 0.1357143 | -23.28 | 3.447137 | -0.1137528 | -0.340838 | 2.722928 | 0.06450488 | 0.7039919 | 0.05802747 | 0.108283 | 0.1357143 | 0 | 1 | 0
Co60Ni15Zr25 | 3 | Co Ni Zr | 60 15 25 | 1.33825 | 6.594433 | 1852 | 0.05177811 | -21.3 | 10.70993 | 6.002006 | 1.747 | 0.2409793 | 7.9 | 0.164557 | -21.3 | 4.334467 | -0.1505326 | -0.4199363 | 6.292309 | 0.07956497 | 1.473774 | 0.1420156 | 0.1142263 | 0.164557 | 0 | 1 | 0
Co60Ni5Ti35 | 3 | Co Ni Ti | 60 5 35 | 1.3246 | 5.585431 | 1826.55 | 0.02462534 | -19.97692 | 6.585376 | 4.00512 | 1.7625 | 0.1633975 | 7.3 | 0.2434141 | -11.98615 | 1.481685 | -0.1808453 | -0.3120333 | 3.661909 | 0.067976 | 1.261548 | 0.08031548 | 0.07612091 | 0.2434141 | 0 | 1 | 0
Co60Ni5Zr35 | 3 | Co Ni Zr | 60 5 35 | 1.37395 | 8.976645 | 1892 | 0.01959919 | -29.13077 | 9.576893 | 4.00512 | 1.689 | 0.2635128 | 7.3 | 0.2434141 | -17.47846 | 2.125667 | -0.127567 | -0.2312122 | 2.164659 | 0.114451 | 0.5881389 | 0.04645518 | 0.1223336 | 0.2434141 | 0 | 1 | 0
Co65Ni15Zr20 | 3 | Co Ni Zr | 65 15 20 | 1.32065 | 5.344906 | 1834 | 0.05212905 | -17 | 10.45706 | 6.007764 | 1.7745 | 0.2224966 | 8.15 | 0.1273006 | -20.4 | 4.856148 | -0.1611671 | -0.4996423 | 6.284132 | 0.06262327 | 1.508013 | 0.1450285 | 0.1069063 | 0.1273006 | 0 | 1 | 0
Co65Ni5Ti30 | 3 | Co Ni Ti | 65 5 30 | 1.31405 | 4.825322 | 1817.9 | 0.01337187 | -17.1 | 7.015875 | 4.295492 | 1.7795 | 0.1569228 | 7.55 | 0.2015137 | -13.68 | 1.502989 | -0.1734087 | -0.3761416 | 1.467685 | 0.05768073 | 0.6370682 | 0.03400899 | 0.07371257 | 0.2015137 | 0 | 1 | 0
Co65Ni5Zr30 | 3 | Co Ni Zr | 65 5 30 | 1.35635 | 7.7935 | 1874 | 0.04900162 | -24.94286 | 10.2141 | 4.295492 | 1.7165 | 0.2531062 | 7.55 | 0.2015137 | -19.95429 | 2.155485 | -0.1339596 | -0.279696 | 6.21095 | 0.09650035 | 1.350512 | 0.1370919 | 0.1190503 | 0.2015137 | 0 | 1 | 0
Co70Ni5Zr25 | 3 | Co Ni Zr | 70 5 25 | 1.33875 | 6.579521 | 1856 | 0.02294364 | -20.76667 | 10.40728 | 4.408919 | 1.744 | 0.2391109 | 7.8 | 0.1623932 | -20.76667 | 2.637668 | -0.1263833 | -0.332208 | 2.575514 | 0.07912844 | 0.6747219 | 0.05493872 | 0.1139635 | 0.1623932 | 0 | 1 | 0
Co75Ni5Zr20 | 3 | Co Ni Zr | 75 5 20 | 1.32115 | 5.333422 | 1838 | 0.04861809 | -16.6 | 10.18381 | 4.352947 | 1.7715 | 0.2208455 | 8.05 | 0.1257764 | -19.92 | 2.959809 | -0.1441653 | -0.3933729 | 6.082278 | 0.06230596 | 1.38588 | 0.1407184 | 0.1066716 | 0.1257764 | 0 | 1 | 0
Cu10Ni25Ti65 | 3 | Cu Ni Ti | 10 25 65 | 1.3896 | 5.210132 | 1829.427 | 0.0588791 | -19.3 | 8.003281 | 4.280506 | 1.6685 | 0.1751364 | 6.2 | 0.3548387 | -10.78 | 5.047069 | -0.2600283 | -0.3405672 | 3.62748 | 0.07701528 | 1.452584 | 0.08414422 | 0.07126838 | 0.3548387 | 0 | 1 | 0
Cu10Ni30Ti60 | 3 | Cu Ni Ti | 10 30 60 | 1.3788 | 6.034233 | 1818.777 | 0.07848692 | -22.8 | 7.605261 | 3.950494 | 1.687 | 0.1800583 | 6.5 | 0.3846154 | -8.16 | 4.836442 | -0.2797095 | -0.273939 | 2.972851 | 0.08713693 | 1.363818 | 0.07252586 | 0.07417677 | 0.3846154 | 0 | 1 | 0
Cu10Ni50Ti40 | 3 | Cu Ni Ti | 10 50 40 | 1.3356 | 6.309274 | 1776.177 | 0.1170333 | -24.31111 | 7.702685 | 4.327993 | 1.761 | 0.1804688 | 7.7 | 0.3203463 | -8.657778 | 3.410088 | -0.4533314 | -0.2747522 | 3.125902 | 0.08366458 | 1.486339 | 0.06902592 | 0.07758143 | 0.3203463 | 0 | 1 | 0
Cu15Ni30Ti55 | 3 | Cu Ni Ti | 15 30 55 | 1.3696 | 6.746495 | 1789.6155 | 0.05918149 | -23.7 | 7.028691 | 3.732968 | 1.705 | 0.1824418 | 6.85 | 0.4160584 | -3.3 | 4.147023 | -0.5242155 | -0.2483285 | 2.475747 | 0.09677419 | 0.9759611 | 0.05504544 | 0.07495037 | 0.4160584 | 0 | 1 | 0
Cu15Ni40Ti45 | 3 | Cu Ni Ti | 15 40 45 | 1.348 | 6.919342 | 1768.3155 | 0.1075292 | -24.9595 | 7.059707 | 4.03098 | 1.742 | 0.1827457 | 7.45 | 0.3788896 | -3.420992 | 3.396245 | -0.3874798 | -0.2512134 | 2.439596 | 0.09487527 | 1.131419 | 0.04901597 | 0.07689698 | 0.3788896 | 0 | 1 | 0
Cu15Ni50Ti35 | 3 | Cu Ni Ti | 15 50 35 | 1.3264 | 5.504779 | 1747.0155 | 0.1208975 | -19.87396 | 8.358075 | 5.458984 | 1.779 | 0.1754109 | 8.05 | 0.270903 | -10.63207 | 3.517394 | -0.2909548 | -0.3919546 | 2.498537 | 0.07233969 | 1.092607 | 0.04816075 | 0.07546378 | 0.270903 | 0 | 1 | 0
Cu15Ni55Ti30 | 3 | Cu Ni Ti | 15 55 30 | 1.3156 | 4.769144 | 1736.3655 | 0.1316203 | -17.11837 | 8.617292 | 5.821884 | 1.7975 | 0.1686083 | 8.35 | 0.2232678 | -12.56327 | 3.983245 | -0.4217545 | -0.4640676 | 3.813915 | 0.06139479 | 1.80682 | 0.08591449 | 0.07332689 | 0.2232678 | 0 | 1 | 0
Cu20Ni15Ti65 | 3 | Cu Ni Ti | 20 15 65 | 1.3928 | 4.968409 | 1792.404 | 0.06816383 | -14.1 | 7.09031 | 4.526809 | 1.6675 | 0.1737779 | 6.3 | 0.3650794 | -7.5 | 4.572745 | -0.3501872 | -0.4545421 | 3.545934 | 0.07646177 | 1.487447 | 0.08382124 | 0.0680413 | 0.3650794 | 0 | 1 | 0
Cu20Ni20Ti60 | 3 | Cu Ni Ti | 20 20 60 | 1.382 | 5.788712 | 1781.754 | 0.07079302 | -17.6 | 7.29109 | 4.385547 | 1.686 | 0.1788407 | 6.6 | 0.3939394 | -5.76 | 4.559389 | -0.4021977 | -0.3674 | 3.120965 | 0.08659549 | 1.319091 | 0.07303424 | 0.07127407 | 0.3939394 | 0 | 1 | 0
Cu20Ni40Ti40 | 3 | Cu Ni Ti | 20 40 40 | 1.3388 | 6.134847 | 1739.154 | 0.1262073 | -20.71111 | 7.864563 | 5.255653 | 1.76 | 0.1796664 | 7.8 | 0.3247863 | -6.577778 | 3.370579 | -0.3519196 | -0.3655648 | 3.05636 | 0.08333333 | 1.418918 | 0.06368854 | 0.07564143 | 0.3247863 | 0 | 1 | 0
Cu25Ni20Ti55 | 3 | Cu Ni Ti | 25 20 55 | 1.3728 | 6.497669 | 1752.5925 | 0.06873456 | -18.5 | 6.860211 | 3.921717 | 1.704 | 0.1813395 | 6.95 | 0.4244604 | -2.1 | 3.624417 | -0.683185 | -0.3159217 | 2.389769 | 0.09624413 | 1.011187 | 0.05471746 | 0.07225344 | 0.4244604 | 0 | 1 | 0
Cu25Ni30Ti45 | 3 | Cu Ni Ti | 25 30 45 | 1.3512 | 6.709188 | 1731.2925 | 0.1123275 | -20.66529 | 7.215248 | 4.502253 | 1.741 | 0.1818488 | 7.55 | 0.384708 | -2.169421 | 2.982134 | -0.3331721 | -0.3200444 | 2.289769 | 0.09445982 | 1.045146 | 0.0434338 | 0.07468665 | 0.384708 | 0 | 1 | 0
Cu25Ni40Ti35 | 3 | Cu Ni Ti | 25 40 35 | 1.3296 | 5.361936 | 1709.9925 | 0.1319605 | -16.93195 | 8.140657 | 6.14034 | 1.778 | 0.1746883 | 8.15 | 0.2741859 | -8.436095 | 3.605338 | -0.2873428 | -0.4825036 | 3.017135 | 0.07207753 | 1.344818 | 0.06030486 | 0.07367813 | 0.2741859 | 0 | 1 | 0
Cu25Ni45Ti30 | 3 | Cu Ni Ti | 25 45 30 | 1.3188 | 4.653581 | 1699.3425 | 0.1378273 | -14.69388 | 8.319944 | 6.591169 | 1.7965 | 0.1679665 | 8.45 | 0.2256974 | -10.21224 | 4.167174 | -0.3552032 | -0.5666009 | 3.78277 | 0.06119041 | 1.736923 | 0.08150486 | 0.07174711 | 0.2256974 | 0 | 1 | 0
Cu30Ni10Ti60 | 3 | Cu Ni Ti | 30 10 60 | 1.3852 | 5.544326 | 1744.731 | 0.07848692 | -12.4 | 5.912698 | 3.950494 | 1.685 | 0.1776091 | 6.7 | 0.4029851 | -4 | 3.411744 | -0.4639708 | -0.4420225 | 2.972851 | 0.08605341 | 1.363818 | 0.07252586 | 0.06819793 | 0.4029851 | 0 | 1 | 0
Cu30Ni20Ti50 | 3 | Cu Ni Ti | 30 20 50 | 1.3636 | 7.216192 | 1723.431 | 0.06022295 | -19.4 | 6.368673 | 2.797865 | 1.722 | 0.182033 | 7.3 | 0.4520548 | 1.92 | 0.03919184 | -0.08881127 | -0.2219853 | 0.6195358 | 0.1056911 | 0.244949 | 0.00244949 | 0.07261838 | 0.4520548 | 0 | 1 | 0
Cu30Ni30Ti40 | 3 | Cu Ni Ti | 30 30 40 | 1.342 | 5.961252 | 1702.131 | 0.1276204 | -17.2 | 7.552483 | 5.538176 | 1.759 | 0.1788547 | 7.9 | 0.3291139 | -4.96 | 3.189713 | -0.321265 | -0.4370052 | 2.840448 | 0.08300171 | 1.294031 | 0.05668718 | 0.07359189 | 0.3291139 | 0 | 1 | 0
Cu30Ni5Ti65 | 3 | Cu Ni Ti | 30 5 65 | 1.396 | 4.727794 | 1755.381 | 0.08476069 | -8.9 | 4.792964 | 3.732968 | 1.6665 | 0.1724029 | 6.4 | 0.375 | -4.86 | 2.764054 | -0.3955304 | -0.5517377 | 3.267694 | 0.07590759 | 1.577973 | 0.08282663 | 0.06460349 | 0.375 | 0 | 1 | 0
Cu35.8Zr33.7Ti30.5 | 3 | Cu Zr Ti | 35.8 33.7 30.5 | 1.443645 | 6.398319 | 1795.22266 | 0.2118995 | -11.70582 | 4.726204 | 6.173891 | 1.59811 | 0.2405862 | 6.506 | 0.3851829 | -6.648905 | 1.961431 | -0.2853062 | -0.6662063 | 10.18872 | 0.1053392 | 3.326104 | 0.2519663 | 0.09417399 | 0.3851829 | 0 | 1 | 0
Cu35Ni10Ti55 | 3 | Cu Ni Ti | 35 10 55 | 1.376 | 6.25 | 1715.5695 | 0.050974 | -13.3 | 5.58592 | 3.333345 | 1.703 | 0.1802249 | 7.05 | 0.4326241 | -1.54 | 2.731697 | -0.7658575 | -0.3576526 | 2.508829 | 0.09571345 | 0.9539392 | 0.0552019 | 0.06940007 | 0.4326241 | 0 | 1 | 0
Cu35Ni20Ti45 | 3 | Cu Ni Ti | 35 20 45 | 1.3544 | 6.500027 | 1694.2695 | 0.1109706 | -16.42397 | 6.676335 | 4.348933 | 1.74 | 0.180942 | 7.65 | 0.3903743 | -1.452066 | 2.668319 | -0.411412 | -0.3706175 | 2.381923 | 0.09404389 | 1.095274 | 0.04640128 | 0.07235315 | 0.3903743 | 0 | 1 | 0
Cu35Ni30Ti35 | 3 | Cu Ni Ti | 35 30 35 | 1.3328 | 5.21978 | 1672.9695 | 0.1356678 | -14.10355 | 7.579177 | 6.269544 | 1.777 | 0.1739569 | 8.25 | 0.2773893 | -6.652899 | 3.48129 | -0.3427973 | -0.5560071 | 3.337581 | 0.07181507 | 1.518403 | 0.06906302 | 0.07178518 | 0.2773893 | 0 | 1 | 0
Cu35Ni5Ti60 | 3 | Cu Ni Ti | 35 5 60 | 1.3868 | 5.422556 | 1726.2195 | 0.07975507 | -9.8 | 4.559605 | 3.333345 | 1.6845 | 0.176988 | 6.75 | 0.4074074 | -3.36 | 2.488334 | -0.4580351 | -0.4619409 | 2.889349 | 0.08578213 | 1.382932 | 0.07226514 | 0.06658762 | 0.4074074 | 0 | 1 | 0
Cu36Ni9Ti55 | 3 | Cu Ni Ti | 36 9 55 | 1.37632 | 6.225296 | 1711.8672 | 0.04896531 | -12.78 | 5.373351 | 3.223705 | 1.7029 | 0.1801127 | 7.06 | 0.4334278 | -1.5192 | 2.615673 | -0.7598179 | -0.3589406 | 2.514677 | 0.09566034 | 0.9491575 | 0.0552326 | 0.06910543 | 0.4334278 | 0 | 1 | 0
Cu40Ni10Ti50 | 3 | Cu Ni Ti | 40 10 50 | 1.3668 | 6.965174 | 1686.408 | 0.04476908 | -14.2 | 5.2 | 2.080289 | 1.721 | 0.1810221 | 7.4 | 0.4594595 | 1.28 | 0.288 | -0.2617865 | -0.2207867 | 0.5110188 | 0.1051714 | 0.2 | 0.002 | 0.06996582 | 0.4594595 | 0 | 1 | 0
Cu40Ni20Ti40 | 3 | Cu Ni Ti | 40 20 40 | 1.3452 | 5.788483 | 1665.108 | 0.1218865 | -13.77778 | 6.735387 | 5.255653 | 1.758 | 0.1780337 | 8 | 0.3333333 | -3.804444 | 2.970253 | -0.3512962 | -0.4917467 | 2.471736 | 0.0826697 | 1.107482 | 0.04746677 | 0.0714243 | 0.3333333 | 0 | 1 | 0
Cu40Ni30Ti30 | 3 | Cu Ni Ti | 40 30 30 | 1.3236 | 4.481285 | 1643.808 | 0.1388004 | -11.30204 | 7.385289 | 6.772475 | 1.795 | 0.166988 | 8.6 | 0.2292359 | -7.395918 | 3.907163 | -0.3725979 | -0.6856251 | 3.713061 | 0.06088341 | 1.682137 | 0.07854709 | 0.06918078 | 0.2292359 | 0 | 1 | 0
Cu40Ni5Ti55 | 3 | Cu Ni Ti | 40 5 55 | 1.3776 | 6.126597 | 1697.058 | 0.06763051 | -10.7 | 4.266439 | 2.656603 | 1.7025 | 0.1796629 | 7.1 | 0.4366197 | -1.5 | 2.063977 | -0.6367823 | -0.3516048 | 2.206533 | 0.09544787 | 1.044031 | 0.05418718 | 0.06790888 | 0.4366197 | 0 | 1 | 0
Cu40Zr20Ti40 | 3 | Cu Zr Ti | 40 20 40 | 1.4166 | 6.52266 | 1745.108 | 0.1848583 | -10.93333 | 4.022713 | 5.255653 | 1.642 | 0.2241785 | 6.8 | 0.4117647 | -4.373333 | 1.6972 | -0.3175485 | -0.609153 | 8.790099 | 0.1047503 | 3.049916 | 0.2231534 | 0.08776504 | 0.4117647 | 0 | 1 | 0
Cu40Zr30Ti30 | 3 | Cu Zr Ti | 40 30 30 | 1.4307 | 7.115398 | 1763.808 | 0.2022038 | -12.8 | 4.476606 | 5.538176 | 1.621 | 0.2418863 | 6.8 | 0.4117647 | -5.12 | 1.883945 | -0.2868241 | -0.5671002 | 9.650132 | 0.114744 | 3.15 | 0.2384179 | 0.09513802 | 0.4117647 | 0 | 1 | 0
Cu40Zr40Ti20 | 3 | Cu Zr Ti | 40 40 20 | 1.4448 | 7.696567 | 1782.508 | 0.1848583 | -14.66667 | 4.706969 | 5.255653 | 1.6 | 0.256671 | 6.8 | 0.4117647 | -5.866667 | 1.946936 | -0.2538216 | -0.49393 | 8.790099 | 0.125 | 3.049916 | 0.2231534 | 0.1007742 | 0.4117647 | 0 | 1 | 0
Cu42Zr39.9Ti18.1 | 3 | Cu Zr Ti | 42 39.9 18.1 | 1.440979 | 8.190215 | 1770.6564 | 0.1759275 | -15.65007 | 4.527625 | 4.821288 | 1.60741 | 0.2597764 | 6.94 | 0.4236311 | -5.008022 | 2.011311 | -0.251425 | -0.4353364 | 8.345442 | 0.1318117 | 2.904804 | 0.2124439 | 0.1022525 | 0.4236311 | 0 | 1 | 0
Cu43.6Zr18.1Ti38.3 | 3 | Cu Zr Ti | 43.6 18.1 38.3 | 1.407297 | 7.102481 | 1720.55872 | 0.1709848 | -11.76582 | 3.793668 | 4.533284 | 1.65895 | 0.2243626 | 7.052 | 0.432785 | -3.012049 | 1.667594 | -0.3261797 | -0.5085744 | 8.126285 | 0.1123262 | 2.803222 | 0.206563 | 0.08808713 | 0.432785 | 0 | 1 | 0
Cu43Ni7Ti50 | 3 | Cu Ni Ti | 43 7 50 | 1.36776 | 6.890098 | 1675.3011 | 0.03832105 | -12.64 | 4.510831 | 1.683527 | 1.7207 | 0.1807167 | 7.43 | 0.461642 | 0.9632 | 0.3597562 | -0.3286786 | -0.2014165 | 0.4439729 | 0.1050154 | 0.1734935 | 0.001734935 | 0.06913969 | 0.461642 | 0 | 1 | 0
Cu44.8Zr41.9Ti13.3 | 3 | Cu Zr Ti | 44.8 41.9 13.3 | 1.438647 | 9.062694 | 1758.06596 | 0.1527802 | -17.58562 | 4.123524 | 3.921817 | 1.61329 | 0.266772 | 7.136 | 0.4394619 | -3.65781 | 2.095808 | -0.2451323 | -0.3307926 | 7.22275 | 0.1442346 | 2.565205 | 0.1862027 | 0.1053073 | 0.4394619 | 0 | 1 | 0
Cu45Ni10Ti45 | 3 | Cu Ni Ti | 45 10 45 | 1.3576 | 6.291852 | 1657.2465 | 0.1015546 | -12.23554 | 5.264686 | 3.519663 | 1.739 | 0.180025 | 7.75 | 0.3958944 | -1.268926 | 2.32193 | -0.5980812 | -0.3898247 | 2.457647 | 0.09362748 | 1.151766 | 0.05129588 | 0.06988503 | 0.3958944 | 0 | 1 | 0
Cu45Ni20Ti35 | 3 | Cu Ni Ti | 45 20 35 | 1.336 | 5.078305 | 1635.9465 | 0.127529 | -11.38876 | 6.62271 | 5.875326 | 1.776 | 0.1732166 | 8.35 | 0.2805159 | -5.282485 | 3.233201 | -0.3645788 | -0.6119185 | 2.788315 | 0.07155232 | 1.230984 | 0.05477979 | 0.06977718 | 0.2805159 | 0 | 1 | 0
Cu45Ni5Ti50 | 3 | Cu Ni Ti | 45 5 50 | 1.3684 | 6.840105 | 1667.8965 | 0.03981559 | -11.6 | 3.9 | 1.351445 | 1.7205 | 0.1805125 | 7.45 | 0.4630872 | 0.72 | 0.384 | -0.2406066 | -0.177574 | 0.3765297 | 0.1049114 | 0.15 | 0.0015 | 0.0685807 | 0.4630872 | 0 | 1 | 0
Cu46Zr14Ti40 | 3 | Cu Zr Ti | 46 14 40 | 1.3971 | 7.261868 | 1698.8942 | 0.148921 | -11.61926 | 3.404743 | 3.72834 | 1.6762 | 0.2173466 | 7.22 | 0.4459834 | -1.859081 | 1.469033 | -0.3520646 | -0.4351108 | 7.094462 | 0.1137361 | 2.483325 | 0.1825998 | 0.08512858 | 0.4459834 | 0 | 1 | 0
Cu50Ni10Ti40 | 3 | Cu Ni Ti | 50 10 40 | 1.3484 | 5.616533 | 1628.085 | 0.1170333 | -10.44444 | 5.223404 | 4.327993 | 1.757 | 0.1772033 | 8.1 | 0.3374486 | -3.111111 | 2.550885 | -0.6048275 | -0.515604 | 3.125902 | 0.08233732 | 1.486339 | 0.06902592 | 0.0691285 | 0.3374486 | 0 | 1 | 0
Cu50Ni20Ti30 | 3 | Cu Ni Ti | 50 20 30 | 1.3268 | 4.367113 | 1606.785 | 0.1354987 | -9.204082 | 6.375959 | 6.279868 | 1.794 | 0.166325 | 8.7 | 0.2315271 | -5.991837 | 3.540223 | -0.4811803 | -0.740172 | 3.81682 | 0.06067845 | 1.778623 | 0.08395057 | 0.06732872 | 0.2315271 | 0 | 1 | 0
Cu50Ni5Ti45 | 3 | Cu Ni Ti | 50 5 45 | 1.3592 | 6.188132 | 1638.735 | 0.09160857 | -10.16116 | 3.984826 | 2.744532 | 1.7385 | 0.1795627 | 7.8 | 0.3986014 | -1.377686 | 1.954897 | -0.7573027 | -0.3664629 | 2.418422 | 0.09341909 | 1.149601 | 0.05320031 | 0.06859627 | 0.3986014 | 0 | 1 | 0
Cu52.3Zr40Ti7.7 | 3 | Cu Zr Ti | 52.3 40 7.7 | 1.422168 | 10.1372 | 1710.77071 | 0.06924838 | -19.786 | 3.32371 | 2.528668 | 1.64428 | 0.273032 | 7.661 | 0.4358439 | -1.820312 | 1.976644 | -0.6647782 | -0.1977338 | 3.823429 | 0.155521 | 1.263321 | 0.1031609 | 0.1090962 | 0.4358439 | 0 | 1 | 0
Cu52.7Zr14.2Ti33.1 | 3 | Cu Zr Ti | 52.7 14.2 33.1 | 1.385054 | 7.729229 | 1660.19179 | 0.1095972 | -12.49 | 3.45897 | 3.276629 | 1.6999 | 0.2213445 | 7.689 | 0.4306152 | -1.34892 | 1.509085 | -0.7952271 | -0.3615376 | 5.296082 | 0.1177128 | 1.6556 | 0.1288343 | 0.08766954 | 0.4306152 | 0 | 1 | 0
Cu53Zr36Ti11 | 3 | Cu Zr Ti | 53 36 11 | 1.41524 | 9.697295 | 1699.2081 | 0.1057297 | -18.54 | 3.707034 | 3.069848 | 1.6552 | 0.2670074 | 7.71 | 0.4267185 | -2.2248 | 2.137483 | -0.574588 | -0.2479176 | 4.992609 | 0.1478975 | 1.571496 | 0.1200469 | 0.1069605 | 0.4267185 | 0 | 1 | 0
Cu53Zr7Ti40 | 3 | Cu Zr Ti | 53 7 40 | 1.37435 | 7.010587 | 1644.9781 | 0.06630867 | -10.42 | 2.751527 | 2.588189 | 1.7161 | 0.2019004 | 7.71 | 0.4267185 | -1.2504 | 1.250777 | -0.8203035 | -0.3425897 | 3.689973 | 0.1071616 | 1.214455 | 0.09949151 | 0.07854496 | 0.4267185 | 0 | 1 | 0
Cu55Ni10Ti35 | 3 | Cu Ni Ti | 55 10 35 | 1.3392 | 4.937506 | 1598.9235 | 0.111259 | -8.787574 | 5.09726 | 4.859738 | 1.775 | 0.1724674 | 8.45 | 0.2835685 | -4.324852 | 2.696528 | -0.4837982 | -0.633526 | 2.123137 | 0.07128927 | 0.9190725 | 0.03991163 | 0.06764491 | 0.2835685 | 0 | 1 | 0
Cu55Ni5Ti40 | 3 | Cu Ni Ti | 55 5 40 | 1.35 | 5.530864 | 1609.5735 | 0.1075564 | -8.811111 | 3.997495 | 3.511221 | 1.7565 | 0.1767845 | 8.15 | 0.3394683 | -2.937778 | 2.063711 | -0.7557054 | -0.4955579 | 3.083196 | 0.08217098 | 1.490043 | 0.07107346 | 0.06792879 | 0.3394683 | 0 | 1 | 0
Cu55Zr10Ti35 | 3 | Cu Zr Ti | 55 10 35 | 1.3749 | 7.047785 | 1638.9235 | 0.07769322 | -10.9 | 3.304921 | 3.333345 | 1.717 | 0.2106205 | 7.85 | 0.4012739 | -2.18 | 1.667139 | -0.6918575 | -0.4062659 | 4.259852 | 0.1065812 | 1.4 | 0.1130984 | 0.08299958 | 0.4012739 | 0 | 1 | 0
Cu55Zr20Ti25 | 3 | Cu Zr Ti | 55 20 25 | 1.389 | 7.991361 | 1657.6235 | 0.1016173 | -13.7 | 4.012792 | 3.921717 | 1.696 | 0.236144 | 7.85 | 0.4012739 | -2.74 | 2.173914 | -0.6374075 | -0.388323 | 5.250872 | 0.120283 | 1.714643 | 0.1345074 | 0.09460602 | 0.4012739 | 0 | 1 | 0
Cu55Zr24.3Ti20.7 | 3 | Cu Zr Ti | 55 24.3 20.7 | 1.395063 | 8.391234 | 1665.6645 | 0.1026638 | -14.904 | 4.1382 | 3.932875 | 1.68697 | 0.2457562 | 7.85 | 0.4012739 | -2.9808 | 2.326051 | -0.6063113 | -0.3643211 | 5.283738 | 0.1262797 | 1.72392 | 0.1349814 | 0.09873133 | 0.4012739 | 0 | 1 | 0
Cu5Ni30Ti65 | 3 | Cu Ni Ti | 5 30 65 | 1.388 | 5.331412 | 1847.9385 | 0.04646503 | -21.9 | 8.116188 | 3.732968 | 1.669 | 0.1758096 | 6.15 | 0.3495935 | -12.66 | 4.371397 | -0.2085152 | -0.2738296 | 3.703982 | 0.07729179 | 1.415097 | 0.08446301 | 0.0728115 | 0.3495935 | 0 | 1 | 0
Cu5Ni35Ti60 | 3 | Cu Ni Ti | 5 35 60 | 1.3772 | 6.157421 | 1837.2885 | 0.07975507 | -25.4 | 7.423611 | 3.333345 | 1.6875 | 0.180662 | 6.45 | 0.379845 | -9.6 | 4.321666 | -0.2109339 | -0.21601 | 2.889349 | 0.08740741 | 1.382932 | 0.07226514 | 0.07556914 | 0.379845 | 0 | 1 | 0
Cu5Ni40Ti55 | 3 | Cu Ni Ti | 5 40 55 | 1.3664 | 6.996487 | 1826.6385 | 0.03917352 | -28.9 | 6.182435 | 2.656603 | 1.706 | 0.183532 | 6.75 | 0.4074074 | -5.14 | 4.037825 | -0.3169608 | -0.1552174 | 2.535547 | 0.09730363 | 0.9287088 | 0.05535341 | 0.07750649 | 0.4074074 | 0 | 1 | 0
Cu5Ni50Ti45 | 3 | Cu Ni Ti | 5 50 45 | 1.3448 | 7.130496 | 1805.3385 | 0.08065645 | -29.30661 | 6.12958 | 2.744532 | 1.743 | 0.1836328 | 7.35 | 0.3729128 | -5.206777 | 3.722086 | -0.4057222 | -0.1562068 | 1.143321 | 0.09529025 | 0.5016782 | 0.01862523 | 0.07899367 | 0.3729128 | 0 | 1 | 0
Cu5Ni55Ti40 | 3 | Cu Ni Ti | 5 55 40 | 1.334 | 6.396802 | 1794.6885 | 0.09167695 | -26.14444 | 7.427823 | 3.511221 | 1.7615 | 0.1808667 | 7.65 | 0.3180828 | -9.871111 | 3.243318 | -0.4059984 | -0.2159402 | 1.416354 | 0.08383007 | 0.6151623 | 0.02462506 | 0.07851264 | 0.3180828 | 0 | 1 | 0
Cu5Ni60Ti35 | 3 | Cu Ni Ti | 5 60 35 | 1.3232 | 5.648312 | 1784.0385 | 0.1146412 | -22.92959 | 8.22824 | 4.00512 | 1.78 | 0.176125 | 7.95 | 0.2675375 | -13.24083 | 2.756014 | -0.5702884 | -0.2712621 | 3.463398 | 0.07260156 | 1.694058 | 0.08195328 | 0.07714866 | 0.2675375 | 0 | 1 | 0
Cu5Ni65Ti30 | 3 | Cu Ni Ti | 5 65 30 | 1.3124 | 4.88527 | 1773.3885 | 0.1164813 | -19.67347 | 8.657006 | 4.295492 | 1.7985 | 0.1692417 | 8.25 | 0.2207792 | -15.29306 | 2.867548 | -0.5840186 | -0.3272876 | 3.666024 | 0.06159895 | 1.810969 | 0.08837503 | 0.07480845 | 0.2207792 | 0 | 1 | 0
Cu60Ni10Ti30 | 3 | Cu Ni Ti | 60 10 30 | 1.33 | 4.253491 | 1569.762 | 0.1124078 | -7.236735 | 4.895257 | 5.184793 | 1.793 | 0.1656533 | 8.8 | 0.2337662 | -4.966531 | 2.855892 | -0.505439 | -0.7536134 | 2.310717 | 0.06047327 | 0.9797959 | 0.04401701 | 0.06535387 | 0.2337662 | 0 | 1 | 0
Cu60Ni5Ti35 | 3 | Cu Ni Ti | 60 5 35 | 1.3408 | 4.867358 | 1580.412 | 0.09660981 | -7.529586 | 3.946106 | 4.00512 | 1.7745 | 0.1720894 | 8.5 | 0.2850679 | -4.000828 | 2.107208 | -0.6084777 | -0.6101183 | 1.602689 | 0.07115764 | 0.6844705 | 0.02866267 | 0.06652878 | 0.2850679 | 0 | 1 | 0
Cu60Zr30Ti10 | 3 | Cu Zr Ti | 15 7.5 2.5 | 1.3939 | 8.3148 | 1647.162 | 0.1033986 | -15.6 | 4.749737 | 3.950494 | 1.693 | 0.2599635 | 8.2 | 0.3414634 | -6.24 | 2.848461 | -0.3542559 | -0.3486281 | 4.798235 | 0.1222682 | 1.714643 | 0.1186423 | 0.1055358 | 0.3414634 | 0 | 1 | 0
Cu60Zr30Ti10 | 3 | Cu Zr Ti | 60 30 10 | 1.3939 | 8.3148 | 1647.162 | 0.07702266 | -15.6 | 4.749737 | 3.950494 | 1.693 | 0.2599635 | 8.2 | 0.3414634 | -6.24 | 2.848461 | -0.4001069 | -0.3486281 | 4.242975 | 0.1222682 | 1.4 | 0.1112025 | 0.1055358 | 0.3414634 | 0 | 1 | 0
Cu61.4Zr8.2Ti30.4 | 3 | Cu Zr Ti | 61.4 8.2 30.4 | 1.360586 | 6.069885 | 1598.23078 | 0.1014335 | -9.244 | 3.555013 | 3.891584 | 1.74382 | 0.2040784 | 8.298 | 0.3256206 | -4.215264 | 1.940944 | -0.4567221 | -0.5145174 | 4.601028 | 0.089562 | 1.708688 | 0.1140297 | 0.08095778 | 0.3256206 | 0 | 1 | 0
Cu63.5Zr16.5Ti20 | 3 | Cu Zr Ti | 63.5 16.5 20 | 1.368425 | 6.607962 | 1601.50395 | 0.09193391 | -11.19 | 4.520893 | 4.514317 | 1.73395 | 0.2279384 | 8.445 | 0.3025459 | -6.0426 | 2.78036 | -0.4297924 | -0.4984 | 4.741275 | 0.09576401 | 1.645745 | 0.1216521 | 0.09250093 | 0.3025459 | 0 | 1 | 0
Cu63.5Zr22Ti14.5 | 3 | Cu Zr Ti | 63.5 22 14.5 | 1.37618 | 7.134241 | 1611.78895 | 0.08799881 | -12.73 | 4.85276 | 4.463765 | 1.7224 | 0.2423391 | 8.445 | 0.3025459 | -6.8742 | 3.002189 | -0.3951344 | -0.4479961 | 4.623029 | 0.1031119 | 1.588167 | 0.1192099 | 0.09885449 | 0.3025459 | 0 | 1 | 0
Cu63.5Zr7Ti29.5 | 3 | Cu Zr Ti | 63.5 7 29.5 | 1.35503 | 5.684745 | 1583.73895 | 0.09958961 | -8.53 | 3.503181 | 3.908126 | 1.7539 | 0.1990723 | 8.445 | 0.3025459 | -4.6062 | 1.884344 | -0.4329398 | -0.5455805 | 4.440062 | 0.08330007 | 1.721417 | 0.1108479 | 0.07896038 | 0.3025459 | 0 | 1 | 0
Cu63Zr20Ti17 | 3 | Cu Zr Ti | 63 20 17 | 1.37428 | 7.00585 | 1610.9651 | 0.09304387 | -12.26 | 4.712547 | 4.504571 | 1.7248 | 0.2373119 | 8.41 | 0.3079667 | -6.3752 | 2.92741 | -0.4130091 | -0.4649289 | 4.786768 | 0.101577 | 1.657981 | 0.1227084 | 0.09656347 | 0.3079667 | 0 | 1 | 0
Cu63Zr32Ti5 | 3 | Cu Zr Ti | 63 32 5 | 1.3912 | 8.13686 | 1633.4051 | 0.05728622 | -15.62 | 5.066448 | 3.600667 | 1.6996 | 0.2651185 | 8.41 | 0.3079667 | -8.1224 | 2.542004 | -0.3176654 | -0.3195635 | 3.410879 | 0.1179101 | 1.05 | 0.08874323 | 0.1082476 | 0.3079667 | 0 | 1 | 0
Cu65Ni5Ti30 | 3 | Cu Ni Ti | 65 5 30 | 1.3316 | 4.196885 | 1551.2505 | 0.1164813 | -6.302041 | 3.832813 | 4.295492 | 1.7925 | 0.1653141 | 8.85 | 0.2348668 | -4.595918 | 2.181497 | -0.7899281 | -0.7214126 | 3.666024 | 0.06037059 | 1.810969 | 0.08837503 | 0.06431725 | 0.2348668 | 0 | 1 | 0
Cu68Zr16Ti16 | 3 | Cu Zr Ti | 68 16 16 | 1.35944 | 5.990702 | 1574.3236 | 0.08886369 | -10.24 | 4.752431 | 4.560617 | 1.7512 | 0.2248968 | 8.76 | 0.2557078 | -7.3728 | 2.911926 | -0.3762313 | -0.5313109 | 4.502326 | 0.08497031 | 1.632667 | 0.1154123 | 0.09212449 | 0.2557078 | 0 | 1 | 0
Cu68Zr24Ti8 | 3 | Cu Zr Ti | 68 24 8 | 1.37072 | 6.764328 | 1589.2836 | 0.06886107 | -12.48 | 5.270901 | 4.212575 | 1.7344 | 0.2468211 | 8.76 | 0.2557078 | -8.9856 | 2.90729 | -0.3231065 | -0.4294788 | 3.872011 | 0.0954797 | 1.283121 | 0.1000472 | 0.1017746 | 0.2557078 | 0 | 1 | 0
Cu70Ni5Ti25 | 3 | Cu Ni Ti | 70 5 25 | 1.3224 | 3.518855 | 1522.089 | 0.1144829 | -5.117778 | 3.655039 | 4.408919 | 1.8105 | 0.1561882 | 9.2 | 0.1884058 | -4.744444 | 2.231773 | -0.8168762 | -0.8377954 | 3.730588 | 0.04980208 | 1.857494 | 0.09120724 | 0.06117211 | 0.1884058 | 0 | 1 | 0
Cu70Zr15Ti15 | 3 | Cu Zr Ti | 70 15 15 | 1.35435 | 5.637391 | 1560.789 | 0.08608068 | -9.6 | 4.765501 | 4.526809 | 1.7605 | 0.2207142 | 8.9 | 0.2359551 | -7.68 | 2.876281 | -0.3647433 | -0.5515712 | 4.358287 | 0.07923885 | 1.603901 | 0.1118984 | 0.09070984 | 0.2359551 | 0 | 1 | 0
Cu70Zr25Ti5 | 3 | Cu Zr Ti | 70 25 5 | 1.36845 | 6.609668 | 1579.489 | 0.09435679 | -12.4 | 5.450688 | 3.921717 | 1.7395 | 0.248887 | 8.9 | 0.2359551 | -9.92 | 2.568006 | -0.2532435 | -0.4051591 | 4.094634 | 0.09226789 | 1.75 | 0.1047962 | 0.1031317 | 0.2359551 | 0 | 1 | 0
Cu70Zr27Ti3 | 3 | Cu Zr Ti | 70 27 3 | 1.37127 | 6.801724 | 1583.229 | 0.04656696 | -12.96 | 5.535305 | 3.608732 | 1.7353 | 0.2539388 | 8.9 | 0.2359551 | -10.368 | 2.141504 | -0.2648906 | -0.365235 | 3.023806 | 0.09491154 | 0.8312039 | 0.07609658 | 0.1052629 | 0.2359551 | 0 | 1 | 0
Cu70Zr28Ti2 | 3 | Cu Zr Ti | 70 28 2 | 1.37268 | 6.897456 | 1585.099 | 0.09250818 | -13.24 | 5.571858 | 3.408804 | 1.7332 | 0.2564016 | 8.9 | 0.2359551 | -10.592 | 1.814262 | -0.2100007 | -0.3422438 | 3.712822 | 0.09623817 | 1.737354 | 0.0961948 | 0.1062909 | 0.2359551 | 0 | 1 | 0
Cu74.2Zr4.1Ti21.7 | 3 | Cu Zr Ti | 74.2 4.1 21.7 | 1.331253 | 4.000216 | 1515.91034 | 0.05187507 | -5.792 | 3.353533 | 3.818724 | 1.79851 | 0.1764763 | 9.194 | 0.1964325 | -5.606656 | 1.65963 | -0.4260849 | -0.6928746 | 3.193623 | 0.05643004 | 0.9602765 | 0.08057539 | 0.07063212 | 0.1964325 | 0 | 1 | 0
Cu75Zr12.5Ti12.5 | 3 | Cu Zr Ti | 75 12.5 12.5 | 1.341625 | 4.742383 | 1526.9525 | 0.07865999 | -8 | 4.703722 | 4.32236 | 1.78375 | 0.2080828 | 9.25 | 0.1891892 | -8 | 2.657536 | -0.3453702 | -0.6015826 | 3.976111 | 0.06517169 | 1.515544 | 0.1024924 | 0.0862403 | 0.1891892 | 0 | 1 | 0
Cu75Zr5Ti20 | 3 | Cu Zr Ti | 75 5 20 | 1.33105 | 3.985575 | 1512.9275 | 0.05580555 | -5.9 | 3.552816 | 3.921717 | 1.7995 | 0.1790663 | 9.25 | 0.1891892 | -5.9 | 1.830956 | -0.4167003 | -0.6959631 | 3.31562 | 0.05584885 | 1.05 | 0.08410707 | 0.07221012 | 0.1891892 | 0 | 1 | 0
Fe17.7Ni15.8Ti66.5 | 3 | Fe Ni Ti | 17.7 15.8 66.5 | 1.388755 | 5.274148 | 1884.336 | 0.02365405 | -17.078 | 7.031144 | 4.562599 | 1.64979 | 0.1564035 | 5.656 | 0.2927864 | -11.718936 | 4.18906 | -0.2687078 | -0.407745 | 3.908311 | 0.06654786 | 1.231935 | 0.07876615 | 0.07431617 | 0.2927864 | 0 | 1 | 0
Fe18.3Ni15Ti66.7 | 3 | Fe Ni Ti | 18.3 15 66.7 | 1.389157 | 5.243684 | 1885.26 | 0.02451141 | -16.722 | 6.957886 | 4.553564 | 1.64857 | 0.1553636 | 5.632 | 0.2897727 | -11.609496 | 4.125283 | -0.2698346 | -0.414342 | 3.909806 | 0.06585708 | 1.269171 | 0.0804126 | 0.07421973 | 0.2897727 | 0 | 1 | 0
Fe19.1Ni19.2Ti61.7 | 3 | Fe Ni Ti | 19.1 19.2 61.7 | 1.378317 | 6.07139 | 1875.274 | 0.02244407 | -19.934 | 6.771884 | 4.469077 | 1.66643 | 0.162368 | 5.916 | 0.3238675 | -9.915864 | 4.124106 | -0.2981977 | -0.3509558 | 3.573594 | 0.07586877 | 1.145838 | 0.07203753 | 0.07706859 | 0.3238675 | 0 | 1 | 0
Fe22.5Ni43.5Ti34 | 3 | Fe Ni Ti | 22.5 43.5 34 | 1.318315 | 5.614709 | 1819.095 | 0.02688922 | -19.91488 | 7.416048 | 6.127051 | 1.7662 | 0.16525 | 7.51 | 0.2407699 | -13.55225 | 2.83601 | -1.120361 | -0.444472 | 2.802664 | 0.06597626 | 1.278515 | 0.06972081 | 0.07824118 | 0.2407699 | 0 | 1 | 0
Fe23.2Ni10.3Ti66.5 | 3 | Fe Ni Ti | 23.2 10.3 66.5 | 1.38848 | 5.294999 | 1888.901 | 0.02165823 | -15.098 | 6.294768 | 4.35514 | 1.64539 | 0.1500162 | 5.546 | 0.2787595 | -10.347016 | 3.51446 | -0.2863716 | -0.4349389 | 3.924508 | 0.06405168 | 1.148862 | 0.07549105 | 0.07460886 | 0.2787595 | 0 | 1 | 0
Fe23.3Ni10Ti66.7 | 3 | Fe Ni Ti | 23.3 10 66.7 | 1.388907 | 5.262627 | 1889.41 | 0.02587944 | -14.922 | 6.26514 | 4.340067 | 1.64457 | 0.1495006 | 5.532 | 0.2769342 | -10.340696 | 3.476031 | -0.2832476 | -0.4379551 | 3.894767 | 0.06358501 | 1.327101 | 0.08294881 | 0.07448673 | 0.2769342 | 0 | 1 | 0
Fe26.9Ni6.5Ti66.6 | 3 | Fe Ni Ti | 26.9 6.5 66.6 | 1.388511 | 5.292648 | 1892.185 | 0.02003993 | -13.696 | 5.638076 | 4.01091 | 1.64206 | 0.1452761 | 5.466 | 0.2682034 | -9.373904 | 2.809051 | -0.2907562 | -0.4409168 | 3.940244 | 0.06215364 | 1.082979 | 0.07310579 | 0.07474175 | 0.2682034 | 0 | 1 | 0
Fe28.4Ni5Ti66.6 | 3 | Fe Ni Ti | 28.4 5 66.6 | 1.388436 | 5.298336 | 1893.43 | 0.02698049 | -13.156 | 5.3285 | 3.814711 | 1.64086 | 0.1433759 | 5.436 | 0.2641648 | -8.962784 | 2.462031 | -0.2852344 | -0.4376215 | 3.875003 | 0.06146777 | 1.373603 | 0.08510537 | 0.07482121 | 0.2641648 | 0 | 1 | 0
Fe29.1Ti41.6Zr29.3 | 3 | Fe Ti Zr | 29.1 41.6 29.3 | 1.439002 | 5.647483 | 1957.961 | 0.05159202 | -11.81813 | 5.228366 | 6.822325 | 1.56286 | 0.1920204 | 5.164 | 0.2254067 | -9.879956 | 2.257762 | -0.2867514 | -0.7562554 | 9.685929 | 0.07015613 | 1.971297 | 0.1786486 | 0.09706343 | 0.2254067 | 0 | 1 | 0
Fe29.6Ni55.4Ti15 | 3 | Fe Ni Ti | 29.6 55.4 15 | 1.27692 | 2.557809 | 1784.518 | 0.03464142 | -9.255038 | 6.806813 | 7.107431 | 1.83082 | 0.1271217 | 8.508 | 0.09350369 | -13.42007 | 4.439524 | -1.164866 | -0.8630693 | 3.704353 | 0.0280318 | 1.672369 | 0.09364089 | 0.06091232 | 0.09350369 | 0 | 1 | 0
Fe32.8Ni27.2Ti40 | 3 | Fe Ni Ti | 32.8 27.2 40 | 1.33076 | 6.574689 | 1840.424 | 0.02525404 | -20.32626 | 6.282829 | 5.516416 | 1.73576 | 0.162787 | 6.944 | 0.2826421 | -9.08214 | 2.637698 | -1.137916 | -0.4051179 | 2.818921 | 0.07518705 | 1.213091 | 0.06781164 | 0.0805362 | 0.2826421 | 0 | 1 | 0
Fe33.8Ti2.5Zr63.7 | 3 | Fe Ti Zr | 33.8 2.5 63.7 | 1.477119 | 8.161578 | 2016.179 | 0.02495356 | -16.69577 | 5.813209 | 3.503345 | 1.50425 | 0.2350307 | 5.352 | 0.2526158 | -10.81886 | 1.042404 | -0.1981084 | -0.3528119 | 5.757263 | 0.1105664 | 1.317252 | 0.0982813 | 0.1151762 | 0.2526158 | 0 | 1 | 0
Fe34.3Ti45.1Zr20.6 | 3 | Fe Ti Zr | 34.3 45.1 20.6 | 1.415243 | 6.427663 | 1934.932 | 0.05006165 | -13.38274 | 4.780884 | 5.984135 | 1.59621 | 0.1864707 | 5.372 | 0.2553984 | -8.404362 | 1.622715 | -0.2841248 | -0.6233741 | 9.348449 | 0.07646535 | 1.856101 | 0.1716521 | 0.09652614 | 0.2553984 | 0 | 1 | 0
Fe37Ni4.6Ti58.4 | 3 | Fe Ni Ti | 37 4.6 58.4 | 1.370294 | 6.692432 | 1883.102 | 0.01566803 | -15.8 | 4.385202 | 3.084681 | 1.66432 | 0.1481855 | 5.756 | 0.305073 | -5.58112 | 2.164171 | -0.348766 | -0.3130892 | 3.223484 | 0.07469717 | 0.8393235 | 0.05702401 | 0.07929806 | 0.305073 | 0 | 1 | 0
Fe39Ni44.4Ti16.6 | 3 | Fe Ni Ti | 39 44.4 16.6 | 1.279906 | 2.831781 | 1795.728 | 0.03561607 | -9.490667 | 6.569664 | 7.434196 | 1.81738 | 0.1290075 | 8.224 | 0.1022311 | -13.23099 | 4.33131 | -1.164366 | -0.8782247 | 3.959401 | 0.03037886 | 1.736972 | 0.09851611 | 0.06349789 | 0.1022311 | 0 | 1 | 0
Fe45.1Ti30.2Zr24.7 | 3 | Fe Ti Zr | 45.1 30.2 24.7 | 1.397156 | 9.181592 | 1928.559 | 0.03640458 | -18.58054 | 3.59848 | 4.474106 | 1.61892 | 0.2063818 | 5.804 | 0.3108201 | -3.641786 | 2.073616 | -0.2971132 | -0.3814373 | 7.54396 | 0.107109 | 1.589598 | 0.1315844 | 0.1079158 | 0.3108201 | 0 | 1 | 0
Fe45.1Ti45.1Zr9.8 | 3 | Fe Ti Zr | 45.1 45.1 9.8 | 1.376147 | 8.067626 | 1900.696 | 0.03670459 | -16.6221 | 3.101774 | 3.474452 | 1.65021 | 0.1735069 | 5.804 | 0.3108201 | -3.257932 | 1.83254 | -0.3103611 | -0.3345382 | 6.960453 | 0.08950154 | 1.360506 | 0.1254248 | 0.09363823 | 0.3108201 | 0 | 1 | 0
Fe45.2Ti11Zr43.8 | 3 | Fe Ti Zr | 45.2 11.0 43.8 | 1.423866 | 10.59307 | 1964.146 | 0.03686719 | -21.14832 | 3.767559 | 3.599133 | 1.5791 | 0.2362206 | 5.808 | 0.3112948 | -4.060478 | 2.303952 | -0.2610457 | -0.2883834 | 7.043832 | 0.1310536 | 1.390275 | 0.1267655 | 0.1202778 | 0.3112948 | 0 | 1 | 0
Fe48.3Ni6.7Ti45 | 3 | Fe Ni Ti | 48.3 6.7 45 | 1.340785 | 7.396854 | 1863.939 | 0.01829776 | -17.31625 | 3.967141 | 3.045871 | 1.70486 | 0.1503788 | 6.334 | 0.3014898 | -3.886884 | 2.230746 | -1.282843 | -0.2835692 | 2.546211 | 0.0791182 | 0.9073663 | 0.05450639 | 0.0817803 | 0.3014898 | 0 | 1 | 0
Fe49.6Ti20.5Zr29.9 | 3 | Fe Ti Zr | 49.6 20.5 29.9 | 1.394543 | 10.83551 | 1932.433 | 0.0226784 | -21.57206 | 2.183618 | 3.025017 | 1.62105 | 0.2198418 | 5.984 | 0.3315508 | -0.345153 | 0.9540625 | -0.379301 | -0.2397899 | 5.106437 | 0.1268519 | 1.160622 | 0.08857444 | 0.1147757 | 0.3315508 | 0 | 1 | 0
Fe49.9Ti31.3Zr18.8 | 3 | Fe Ti Zr | 49.9 31.3 18.8 | 1.378229 | 9.91716 | 1911.286 | 0.01963228 | -19.96199 | 1.985733 | 2.81628 | 1.64523 | 0.1979478 | 5.996 | 0.3328886 | -0.07984797 | 0.4516101 | -0.4552225 | -0.2387399 | 4.549137 | 0.1118582 | 1.057728 | 0.07875355 | 0.1053742 | 0.3328886 | 0 | 1 | 0
Fe50Ni29.6Ti20.4 | 3 | Fe Ni Ti | 50 29.6 20.4 | 1.287564 | 3.472037 | 1812.952 | 0.03395732 | -10.22005 | 6.256544 | 7.178472 | 1.79452 | 0.1333865 | 7.776 | 0.1244494 | -12.70742 | 3.783005 | -1.172828 | -0.8212769 | 4.098512 | 0.03634885 | 1.680566 | 0.09766018 | 0.06860492 | 0.1244494 | 0 | 1 | 0
Fe50Ti5Zr45 | 3 | Fe Ti Zr | 50 5 45 | 1.41495 | 12.29372 | 1960.15 | 0.01069079 | -24.2 | 1.2 | 1.351445 | 1.5905 | 0.2436078 | 6 | 0.3333333 | 0 | 0 | 0 | -0.1038773 | 2.624495 | 0.1505816 | 0.6 | 0.0435 | 0.1247414 | 0.3333333 | 0 | 1 | 0
Fe55Ti20Zr25 | 3 | Fe Ti Zr | 55.0 20.0 25.0 | 1.3757 | 9.791379 | 1916.25 | 0.02506821 | -19.3 | 3.728606 | 3.921717 | 1.647 | 0.2140818 | 6.2 | 0.2903226 | -3.86 | 2.752015 | -0.5388989 | -0.328856 | 4.558152 | 0.1111111 | 0.9797959 | 0.08518363 | 0.1135112 | 0.2903226 | 0 | 1 | 0
Fe57.7Ti9.7Zr32.6 | 3 | Fe Ti Zr | 57.7 9.7 32.6 | 1.380449 | 10.10171 | 1926.952 | 0.03055784 | -19.598 | 4.457701 | 3.679611 | 1.63887 | 0.230493 | 6.308 | 0.2682308 | -6.036184 | 2.997524 | -0.3825257 | -0.3088028 | 5.269111 | 0.116623 | 0.952672 | 0.0962512 | 0.1212414 | 0.2682308 | 0 | 1 | 0
Fe58.6Ti36.4Zr5 | 3 | Fe Ti Zr | 58.6 36.4 5.0 | 1.339544 | 7.356533 | 1874.17 | 0.02184988 | -14.876 | 3.59154 | 3.176665 | 1.69944 | 0.1614512 | 6.344 | 0.261034 | -5.117344 | 2.068008 | -0.3980324 | -0.3366264 | 3.110977 | 0.07682531 | 0.6 | 0.06313578 | 0.0902626 | 0.261034 | 0 | 1 | 0
Fe6.2Ni56.9Ti36.9 | 3 | Fe Ni Ti | 6.2 56.9 36.9 | 1.325394 | 6.027286 | 1811.743 | 0.02285489 | -24.61761 | 7.588416 | 4.076323 | 1.76851 | 0.1757654 | 7.662 | 0.2794945 | -13.22971 | 2.417145 | -1.175474 | -0.2623632 | 3.686341 | 0.07556048 | 1.175822 | 0.07439182 | 0.07882266 | 0.2794945 | 0 | 1 | 0
Fe63.3Ti25.6Zr11.1 | 3 | Fe Ti Zr | 63.3 25.6 11.1 | 1.337758 | 7.232848 | 1879.467 | 0.03454324 | -14.254 | 4.570052 | 4.278326 | 1.70026 | 0.1801309 | 6.532 | 0.2247397 | -7.583128 | 2.842222 | -0.3675294 | -0.4473236 | 5.653555 | 0.07630598 | 0.999712 | 0.1074841 | 0.09941465 | 0.2247397 | 0 | 1 | 0
Fe67.2Ti5.1Zr27.7 | 3 | Fe Ti Zr | 67.2 5.1 27.7 | 1.352545 | 8.247045 | 1905.439 | 0.02649779 | -15.584 | 5.763396 | 3.854244 | 1.67671 | 0.2236991 | 6.688 | 0.1961722 | -10.721792 | 2.696626 | -0.2700283 | -0.3861153 | 3.547755 | 0.09142308 | 0.6052966 | 0.07404175 | 0.1200108 | 0.1961722 | 0 | 1 | 0
Fe8.3Ni25.1Ti66.6 | 3 | Fe Ni Ti | 8.3 25.1 66.6 | 1.389441 | 5.222172 | 1876.747 | 0.02626767 | -20.392 | 7.859554 | 4.199316 | 1.65694 | 0.1663347 | 5.838 | 0.3148338 | -13.873616 | 4.194491 | -0.2186796 | -0.3267665 | 3.88499 | 0.07057588 | 1.34304 | 0.08364291 | 0.0737475 | 0.3148338 | 0 | 1 | 0
Ni20Ti50Zr30 | 3 | Ni Ti Zr | 20 50 30 | 1.4611 | 3.680446 | 1954.5 | 0.06946537 | -16.1 | 10.08947 | 7.198299 | 1.551 | 0.2012188 | 5.2 | 0.2307692 | -19.32 | 5.865645 | -0.1812601 | -0.6279982 | 8.982925 | 0.05786589 | 2.922063 | 0.2063231 | 0.08464287 | 0.2307692 | 0 | 1 | 0
Ni20Ti60Zr20 | 3 | Ni Ti Zr | 20 60 20 | 1.447 | 3.472702 | 1935.8 | 0.06354362 | -15.4 | 9.623409 | 6.538277 | 1.572 | 0.1875527 | 5.2 | 0.2307692 | -18.48 | 5.039767 | -0.1782077 | -0.5998634 | 8.31757 | 0.05375318 | 2.768732 | 0.1894265 | 0.07904514 | 0.2307692 | 0 | 1 | 0
Ni23Ti60Zr17 | 3 | Ni Ti Zr | 23 60 17 | 1.43629 | 3.957409 | 1923.8 | 0.07214627 | -17.52182 | 9.69431 | 6.247895 | 1.5894 | 0.1911639 | 5.38 | 0.2565056 | -18.92356 | 4.479064 | -0.1723686 | -0.5223498 | 9.074679 | 0.06025144 | 2.739508 | 0.2135111 | 0.08074456 | 0.2565056 | 0 | 1 | 0
Ni24Ti24Zr52 | 3 | Ni Ti Zr | 24 24 52 | 1.48348 | 5.055254 | 1987.12 | 0.07405165 | -21.39789 | 11.3617 | 6.819116 | 1.5196 | 0.2353122 | 5.44 | 0.2647059 | -22.25381 | 5.619299 | -0.154423 | -0.4905772 | 9.392036 | 0.08112938 | 2.893288 | 0.2190509 | 0.09785737 | 0.2647059 | 0 | 1 | 0
Ni25Ti33Zr42 | 3 | Ni Ti Zr | 25 33 42 | 1.46722 | 5.025831 | 1966.29 | 0.07416593 | -21.42 | 10.98822 | 7.158926 | 1.5443 | 0.2296269 | 5.5 | 0.2727273 | -21.42 | 5.592986 | -0.160835 | -0.5051098 | 9.503624 | 0.07893544 | 2.989161 | 0.2191811 | 0.09635541 | 0.2727273 | 0 | 1 | 0
Ni25Ti35Hf40 | 3 | Ni Ti Hf | 25 35 40 | 1.4544 | 4.776311 | 2113.75 | 0.1080774 | -19.36667 | 9.761731 | 7.190065 | 1.5365 | 0.2392755 | 5.5 | 0.2727273 | -19.36667 | 4.909152 | -0.1817615 | -0.5792786 | 9.110022 | 0.08102831 | 2.996663 | 0.2200136 | 0.08961804 | 0.2727273 | 0 | 1 | 0
Ni32Ti28Zr40 | 3 | Ni Ti Zr | 32 28 40 | 1.44928 | 6.6006 | 1947.64 | 0.06972959 | -27.67059 | 10.73625 | 6.546852 | 1.5744 | 0.2454886 | 5.92 | 0.3243243 | -19.92282 | 3.981959 | -0.1474897 | -0.3789917 | 9.112302 | 0.1003109 | 2.916459 | 0.2049043 | 0.1040056 | 0.3243243 | 0 | 1 | 0
Ni32Ti40Zr28 | 3 | Ni Ti Zr | 32 40 28 | 1.43236 | 6.12268 | 1925.2 | 0.07290075 | -26.08941 | 10.16431 | 6.546852 | 1.5996 | 0.2293553 | 5.92 | 0.3243243 | -18.78438 | 3.794633 | -0.1560355 | -0.3941398 | 9.390026 | 0.09131695 | 2.916459 | 0.2134863 | 0.09778584 | 0.3243243 | 0 | 1 | 0
Ni32Ti48Zr20 | 3 | Ni Ti Zr | 32 48 20 | 1.42108 | 5.797745 | 1910.24 | 0.06503565 | -25.03529 | 9.728807 | 6.141489 | 1.6164 | 0.2163124 | 5.92 | 0.3243243 | -18.02541 | 3.409982 | -0.1562049 | -0.3843145 | 8.593067 | 0.0854768 | 2.806935 | 0.1918204 | 0.09237303 | 0.3243243 | 0 | 1 | 0
Ni35Ti17Hf48 | 3 | Ni Ti Hf | 35 17 48 | 1.44208 | 7.321476 | 2137.65 | 0.108085 | -28.11846 | 9.293461 | 5.645197 | 1.5543 | 0.274515 | 6.1 | 0.3442623 | -16.87108 | 2.759174 | -0.1574068 | -0.3570902 | 8.653048 | 0.1232264 | 2.69319 | 0.2099728 | 0.1037657 | 0.3442623 | 0 | 1 | 0
Ni35Ti7Hf58 | 3 | Ni Ti Hf | 35 7 58 | 1.45368 | 7.692731 | 2194.15 | 0.1053055 | -28.87231 | 9.494176 | 4.385989 | 1.5303 | 0.2850069 | 6.1 | 0.3442623 | -17.32338 | 2.264751 | -0.1435848 | -0.2876669 | 7.831886 | 0.1336038 | 2.304747 | 0.1927368 | 0.1067144 | 0.3442623 | 0 | 1 | 0
Ni37Ti30Hf33 | 3 | Ni Ti Hf | 37 30 33 | 1.42036 | 7.209574 | 2048.64 | 0.09807308 | -28.61333 | 8.612546 | 6.007171 | 1.5977 | 0.2575494 | 6.22 | 0.3569132 | -14.87893 | 2.852773 | -0.1646211 | -0.3577428 | 8.654558 | 0.114799 | 2.814201 | 0.2029161 | 0.09949084 | 0.3569132 | 0 | 1 | 0
Ni40Ti10Zr50 | 3 | Ni Ti Zr | 40 10 50 | 1.4461 | 9.224812 | 1949.3 | 0.05135528 | -37.33333 | 9.62058 | 4.327993 | 1.583 | 0.2737901 | 6.4 | 0.375 | -14.93333 | 3.690176 | -0.1281326 | -0.2037399 | 6.951305 | 0.1377132 | 2.318034 | 0.1518143 | 0.1164338 | 0.375 | 0 | 1 | 0
Ni40Ti15Hf45 | 3 | Ni Ti Hf | 40 15 45 | 1.4278 | 8.488584 | 2110.05 | 0.07565046 | -32.2 | 8.163333 | 4.885597 | 1.58 | 0.2812117 | 6.4 | 0.375 | -12.88 | 3.163876 | -0.1522095 | -0.2777459 | 7.479249 | 0.1392405 | 2.499038 | 0.1691916 | 0.1074754 | 0.375 | 0 | 1 | 0
Ni40Ti20Hf40 | 3 | Ni Ti Hf | 40 20 40 | 1.422 | 8.251289 | 2081.8 | 0.08317998 | -31.73333 | 8.069421 | 5.255653 | 1.592 | 0.2740365 | 6.4 | 0.375 | -12.69333 | 3.166145 | -0.1580423 | -0.2962351 | 7.901595 | 0.1331658 | 2.614214 | 0.1806978 | 0.1053558 | 0.375 | 0 | 1 | 0
Ni40Ti40Zr20 | 3 | Ni Ti Zr | 40 40 20 | 1.4038 | 7.493945 | 1893.2 | 0.06070903 | -31.73333 | 8.464567 | 5.255653 | 1.646 | 0.2287881 | 6.4 | 0.375 | -12.69333 | 3.366176 | -0.1561504 | -0.2727338 | 8.071908 | 0.1069259 | 2.614214 | 0.1779512 | 0.09883835 | 0.375 | 0 | 1 | 0
Ni40Ti50Zr10 | 3 | Ni Ti Zr | 40 50 10 | 1.3897 | 6.893574 | 1874.5 | 0.06267416 | -29.86667 | 7.822759 | 4.327993 | 1.667 | 0.2074632 | 6.4 | 0.375 | -11.94667 | 3.017803 | -0.157494 | -0.2403032 | 7.981896 | 0.09718056 | 2.318034 | 0.1793413 | 0.08936477 | 0.375 | 0 | 1 | 0
Ni41Ti42Zr17 | 3 | Ni Ti Zr | 41 42 17 | 1.39741 | 7.529438 | 1885.46 | 0.06413045 | -32.0078 | 8.028946 | 4.905336 | 1.656 | 0.2239866 | 6.46 | 0.380805 | -11.52281 | 3.434882 | -0.158969 | -0.2538319 | 8.273108 | 0.1065872 | 2.511246 | 0.1855956 | 0.09690332 | 0.380805 | 0 | 1 | 0
Ni42.5Ti27.5Hf30 | 3 | Ni Ti Hf | 42.5 27.5 30 | 1.405 | 8.364537 | 2019.975 | 0.08760045 | -32.85435 | 7.086547 | 5.066588 | 1.62525 | 0.2611416 | 6.55 | 0.389313 | -9.856304 | 3.51695 | -0.1684789 | -0.2711774 | 7.902992 | 0.1294985 | 2.569796 | 0.1838238 | 0.1021956 | 0.389313 | 0 | 1 | 0
Ni42Ti28Zr30 | 3 | Ni Ti Zr | 42 28 30 | 1.41358 | 8.58466 | 1907.64 | 0.06257676 | -35.48276 | 8.380417 | 5.167567 | 1.6324 | 0.2493797 | 6.52 | 0.3865031 | -11.35448 | 3.909922 | -0.1531028 | -0.2451563 | 8.215966 | 0.1231443 | 2.598926 | 0.182653 | 0.1077871 | 0.3865031 | 0 | 1 | 0
Ni48Ti12Hf40 | 3 | Ni Ti Hf | 48 12 40 | 1.40472 | 10.42989 | 2064.76 | 0.04891177 | -38.76923 | 4.212408 | 3.033766 | 1.6216 | 0.2865195 | 6.88 | 0.4186047 | -3.101538 | 3.361943 | -0.1831977 | -0.1497738 | 5.445291 | 0.1641683 | 1.851853 | 0.1208332 | 0.1114193 | 0.4186047 | 0 | 1 | 0
Ni52Ti18Zr30 | 3 | Ni Ti Zr | 52 18 30 | 1.39198 | 10.48722 | 1886.34 | 0.03038977 | -42 | 5.422177 | 3.338443 | 1.6694 | 0.2601416 | 7.12 | 0.4044944 | -3.36 | 4.005406 | -0.5253743 | -0.1397089 | 4.004333 | 0.1441236 | 1.44 | 0.09417133 | 0.1143198 | 0.4044944 | 0 | 1 | 0
Ni54Ti8Hf38 | 3 | Ni Ti Hf | 54 8 38 | 1.38944 | 10.32358 | 2040.68 | 0.04629782 | -37.52 | 5.676478 | 2.92604 | 1.6486 | 0.2898621 | 7.24 | 0.3812155 | -6.0032 | 4.443905 | -0.3342964 | -0.1476824 | 3.093687 | 0.1585588 | 1.099818 | 0.07891768 | 0.1138937 | 0.3812155 | 0 | 1 | 0
Ni55Ti12Hf33 | 3 | Ni Ti Hf | 55 12 33 | 1.38148 | 9.806874 | 2010.3 | 0.06303091 | -36.12 | 6.196483 | 3.521202 | 1.6643 | 0.2808069 | 7.3 | 0.369863 | -7.224 | 4.829695 | -0.3222727 | -0.1789631 | 4.598872 | 0.1476296 | 1.421126 | 0.1091169 | 0.1112436 | 0.369863 | 0 | 1 | 0
Ni55Ti20Zr25 | 3 | Ni Ti Zr | 55 20 25 | 1.37845 | 9.608618 | 1870.6 | 0.03500495 | -38.5 | 7.215435 | 3.921717 | 1.691 | 0.2520298 | 7.3 | 0.369863 | -7.7 | 5.46 | -0.3351207 | -0.1744108 | 4.468238 | 0.1295092 | 1.469694 | 0.1037316 | 0.1115652 | 0.369863 | 0 | 1 | 0
Ni58Ti10Hf32 | 3 | Ni Ti Hf | 58 10 32 | 1.37384 | 9.305305 | 1998.26 | 0.07368847 | -33.88 | 7.518404 | 3.74452 | 1.6778 | 0.2807938 | 7.48 | 0.3368984 | -10.8416 | 5.199118 | -0.2517588 | -0.1995504 | 4.954179 | 0.1383955 | 1.44 | 0.1198639 | 0.1118064 | 0.3368984 | 0 | 1 | 0
Ni58Ti8Hf34 | 3 | Ni Ti Hf | 58 8 34 | 1.37616 | 9.458203 | 2009.56 | 0.05879585 | -34.16 | 7.56 | 3.528145 | 1.673 | 0.2851263 | 7.48 | 0.3368984 | -10.9312 | 5.013529 | -0.2487648 | -0.1885962 | 3.345678 | 0.1416617 | 1.099818 | 0.08758904 | 0.1131981 | 0.3368984 | 0 | 1 | 0
Ni60Ti30Hf10 | 3 | Ni Ti Hf | 60 30 10 | 1.344 | 7.291667 | 1869.7 | 0.06480473 | -29.4 | 7.473955 | 3.950494 | 1.738 | 0.2206717 | 7.6 | 0.3157895 | -11.76 | 4.895358 | -0.2581102 | -0.2241292 | 3.738115 | 0.09896433 | 1.2 | 0.0977548 | 0.09237944 | 0.3157895 | 0 | 1 | 0
Ni60Ti30Zr10 | 3 | Ni Ti Zr | 60 30 10 | 1.3465 | 7.463795 | 1831.9 | 0.04360169 | -30.8 | 8.163333 | 3.950494 | 1.741 | 0.2148232 | 7.6 | 0.3157895 | -12.32 | 5.231431 | -0.2329375 | -0.2110423 | 5.411874 | 0.09707065 | 1.469694 | 0.1209959 | 0.09580523 | 0.3157895 | 0 | 1 | 0
Ni60Ti35Zr5 | 3 | Ni Ti Zr | 60 35 5 | 1.33945 | 6.976744 | 1822.55 | 0.04430555 | -29.4 | 7.636098 | 3.333345 | 1.7515 | 0.1990295 | 7.6 | 0.3157895 | -11.76 | 4.188036 | -0.2088651 | -0.1878389 | 5.476124 | 0.09049386 | 1.374773 | 0.1199594 | 0.08823857 | 0.3157895 | 0 | 1 | 0
Ni65Ti15Zr20 | 3 | Ni Ti Zr | 65 15 20 | 1.3498 | 7.690028 | 1839.95 | 0.04010195 | -30.1 | 10.26998 | 4.526809 | 1.7385 | 0.2416666 | 7.9 | 0.2658228 | -18.06 | 6.644147 | -0.1975606 | -0.2442899 | 4.84476 | 0.09864826 | 1.374773 | 0.1140132 | 0.1091687 | 0.2658228 | 0 | 1 | 0
Ni65Ti5Zr30 | 3 | Ni Ti Zr | 65 5 30 | 1.3639 | 8.644329 | 1858.65 | 0.04827341 | -32.9 | 10.96232 | 3.732968 | 1.7175 | 0.2659112 | 7.9 | 0.2658228 | -19.74 | 5.254422 | -0.1513459 | -0.1913556 | 5.902582 | 0.1120815 | 1.469694 | 0.1323716 | 0.1197306 | 0.2658228 | 0 | 1 | 0
Ni68Ti5Hf27 | 3 | Ni Ti Hf | 68 5 27 | 1.34644 | 7.459671 | 1948.71 | 0.08938195 | -26.18 | 9.87 | 3.869524 | 1.7268 | 0.2715691 | 8.08 | 0.2376238 | -18.8496 | 4.489 | -0.1741296 | -0.2531126 | 5.634171 | 0.1060922 | 1.495192 | 0.1430056 | 0.1101728 | 0.2376238 | 0 | 1 | 0
Ni80Ti13Zr7 | 3 | Ni Ti Zr | 80 13 7 | 1.29907 | 4.08523 | 1783.69 | 0.04302132 | -15.96 | 9.99898 | 3.874499 | 1.8213 | 0.1829681 | 8.8 | 0.1363636 | -19.152 | 4.022402 | -0.1697211 | -0.35978 | 5.115287 | 0.04870148 | 1.315903 | 0.1236588 | 0.08492153 | 0.1363636 | 0 | 1 | 0
Ni80Ti5Hf15 | 3 | Ni Ti Hf | 80 5 15 | 1.3066 | 4.637992 | 1855.35 | 0.06827942 | -16.1 | 9.90568 | 3.732968 | 1.8 | 0.2248555 | 8.8 | 0.1363636 | -19.32 | 3.450311 | -0.1810773 | -0.3578031 | 3.382544 | 0.06111111 | 0.9 | 0.09591793 | 0.09433959 | 0.1363636 | 0 | 1 | 0
(CoNi)\-(40)(TiZr)\-(60) | 4 | Co Ni Ti Zr | 20 20 30 30 | 1.4189 | 8.006202 | 1919.9 | 0.03986884 | -30.6 | 8.394046 | 7.843435 | 1.619 | 0.2397686 | 6.2 | 0.3548387 | -12.24 | 5.953235 | -0.2745905 | -0.4001922 | 4.616908 | 0.1136504 | 1.372497 | 0.1026853 | 0.1053441 | 0.3548387 | 0 | 1 | 0
(CoNi)\-(45)(TiZr)\-(55) | 4 | Co Ni Ti Zr | 22.5 22.5 27.5 27.5 | 1.4047 | 9.098028 | 1905.575 | 0.03185223 | -34.425 | 6.80798 | 7.114591 | 1.642 | 0.2419421 | 6.475 | 0.3822394 | -6.885 | 4.954212 | -0.3691357 | -0.332051 | 3.549899 | 0.1260658 | 1.108414 | 0.07882496 | 0.1072551 | 0.3822394 | 0 | 1 | 0
(CoNi)\-(47.5)(TiZr)\-(52.5) | 4 | Co Ni Ti Zr | 23.75 23.75 26.25 26.25 | 1.3976 | 9.652261 | 1898.4125 | 0.02520454 | -36.3375 | 5.616907 | 6.58842 | 1.6535 | 0.2422039 | 6.6125 | 0.3950851 | -3.63375 | 3.885257 | -0.5144124 | -0.2958026 | 2.631156 | 0.1321439 | 0.8969882 | 0.0595 | 0.1078644 | 0.3950851 | 0 | 1 | 0
(CoNi)\-(52.5)(TiZr)\-(47.5) | 4 | Co Ni Ti Zr | 26.25 26.25 23.75 23.75 | 1.3834 | 9.751337 | 1884.0875 | 0.02520454 | -36.3375 | 5.616907 | 6.58842 | 1.6765 | 0.2410866 | 6.8875 | 0.3793103 | -3.63375 | 3.885257 | -0.5144124 | -0.2938685 | 2.631156 | 0.130331 | 0.8969882 | 0.0595 | 0.1083749 | 0.3793103 | 0 | 1 | 0
(CoNi)\-(55)(TiZr)\-(45) | 4 | Co Ni Ti Zr | 27.5 27.5 22.5 22.5 | 1.3763 | 9.285766 | 1876.925 | 0.03185223 | -34.425 | 6.80798 | 7.114591 | 1.688 | 0.2396998 | 7.025 | 0.3523132 | -6.885 | 4.954212 | -0.3691357 | -0.3277938 | 3.549899 | 0.1226303 | 1.108414 | 0.07882496 | 0.1082647 | 0.3523132 | 0 | 1 | 0
(CoNi)\-(60)(TiZr)\-(40) | 4 | Co Ni Ti Zr | 30 30 20 20 | 1.3621 | 8.340063 | 1862.6 | 0.03986884 | -30.6 | 8.394046 | 7.843435 | 1.711 | 0.2352212 | 7.3 | 0.3013699 | -12.24 | 5.953235 | -0.2745905 | -0.3903002 | 4.616908 | 0.1075395 | 1.372497 | 0.1026853 | 0.1072711 | 0.3013699 | 0 | 1 | 0
Co10Ni10Ti45Zr35 | 4 | Co Ni Ti Zr | 10 10 45 35 | 1.46865 | 3.747489 | 1967.85 | 0.0456936 | -14.9625 | 9.477751 | 8.50891 | 1.5375 | 0.2016897 | 5.1 | 0.2156863 | -17.955 | 6.716778 | -0.2359365 | -0.7509828 | 5.238713 | 0.05813008 | 1.604505 | 0.1241984 | 0.08621309 | 0.2156863 | 0 | 1 | 0
Co11Ni11Ti48Zr30 | 4 | Co Ni Ti Zr | 11 11 48 30 | 1.45733 | 4.041691 | 1954.64 | 0.04475199 | -16.14462 | 9.443769 | 8.440464 | 1.5551 | 0.2019331 | 5.21 | 0.2322457 | -18.08197 | 6.603859 | -0.2333448 | -0.7040342 | 5.191561 | 0.06164827 | 1.618352 | 0.1221173 | 0.08672039 | 0.2322457 | 0 | 1 | 0
Co12.5Ni12.5Ti55Zr20 | 4 | Co Ni Ti Zr | 12.5 12.5 55 20 | 1.436825 | 4.369008 | 1930.15 | 0.05100469 | -17.55 | 9.116571 | 7.938622 | 1.58675 | 0.1954404 | 5.375 | 0.255814 | -17.55 | 6.112584 | -0.2358027 | -0.6275895 | 5.933876 | 0.064755 | 1.607425 | 0.1381577 | 0.08449639 | 0.255814 | 0 | 1 | 0
Co6Ni6Ti28Zr60 | 4 | Co Ni Ti Zr | 6 6 28 60 | 1.52098 | 2.442923 | 2030.04 | 0.04472637 | -9.769091 | 8.877696 | 7.559094 | 1.4566 | 0.186157 | 4.66 | 0.1416309 | -14.84902 | 6.229481 | -0.2549371 | -0.9442161 | 4.949282 | 0.04104203 | 1.413732 | 0.1216535 | 0.07757203 | 0.1416309 | 0 | 1 | 0
Co7.7Ni7.7Ti34.6Zr50 | 4 | Co Ni Ti Zr | 7.7 7.7 34.6 50 | 1.499621 | 3.048259 | 2004.778 | 0.04650017 | -12.15945 | 9.356965 | 8.213007 | 1.48967 | 0.1973813 | 4.847 | 0.1747473 | -16.82867 | 6.664904 | -0.243792 | -0.8561637 | 5.211718 | 0.04953008 | 1.522965 | 0.1260877 | 0.08314284 | 0.1747473 | 0 | 1 | 0
Co9Ni9Ti42Zr40 | 4 | Co Ni Ti Zr | 9 9 42 40 | 1.47997 | 3.433211 | 1981.06 | 0.04614374 | -13.71073 | 9.429413 | 8.477529 | 1.5199 | 0.1999025 | 4.99 | 0.1983968 | -17.54974 | 6.74137 | -0.2398251 | -0.7997191 | 5.234764 | 0.05417397 | 1.578421 | 0.1251244 | 0.08502795 | 0.1983968 | 0 | 1 | 0
Cu10Ni17Ti25Zr48 | 4 | Cu Ni Ti Zr | 10 17 25 48 | 1.47456 | 5.435678 | 1936.227 | 0.1454627 | -18.67096 | 10.07371 | 8.248637 | 1.5381 | 0.2395775 | 5.72 | 0.3006993 | -16.63328 | 7.030583 | -0.2315494 | -0.6181031 | 6.00963 | 0.08853923 | 1.898863 | 0.1319152 | 0.09757674 | 0.3006993 | 0 | 1 | 0
Cu15.45Ni12.34Ti8.88Zr63.33 | 4 | Cu Ni Ti Zr | 15.45 12.34 8.88 63.33 | 1.4962129 | 5.978272 | 1943.033865 | 0.1268182 | -18.24331 | 9.624111 | 6.681015 | 1.508285 | 0.2526645 | 5.8219 | 0.3129391 | -15.59727 | 6.368768 | -0.2305857 | -0.5374126 | 6.224868 | 0.1010819 | 1.803451 | 0.1398757 | 0.1000484 | 0.3129391 | 0 | 1 | 0
Cu15Ni15Ti17Zr53 | 4 | Cu Ni Ti Zr | 15 15 17 53 | 1.47673 | 6.231819 | 1920.6755 | 0.1351735 | -19.56 | 9.722222 | 7.7532 | 1.5382 | 0.2516838 | 5.95 | 0.3277311 | -14.928 | 6.715692 | -0.247939 | -0.5660625 | 6.164424 | 0.1021974 | 1.818306 | 0.1336325 | 0.1013425 | 0.3277311 | 0 | 1 | 0
Cu20Ni10Ti15Zr55 | 4 | Cu Ni Ti Zr | 20 10 15 55 | 1.48115 | 6.186795 | 1905.904 | 0.1194486 | -17.2 | 8.76299 | 7.409566 | 1.5335 | 0.2526316 | 6 | 0.3333333 | -13.12 | 5.854306 | -0.2659845 | -0.5994088 | 5.017954 | 0.1033583 | 1.767213 | 0.1065217 | 0.1001516 | 0.3333333 | 0 | 1 | 0
Cu20Ni13Ti12Zr55 | 4 | Cu Ni Ti Zr | 20 13 12 55 | 1.47467 | 6.989785 | 1899.514 | 0.1310988 | -20.28507 | 9.185821 | 7.122978 | 1.5446 | 0.2606738 | 6.18 | 0.3527508 | -12.96185 | 6.173023 | -0.2544494 | -0.5110271 | 4.601169 | 0.114585 | 1.768933 | 0.099901 | 0.1041976 | 0.3527508 | 0 | 1 | 0
Cu20Ni20Ti10Zr50 | 4 | Cu Ni Ti Zr | 20 20 10 50 | 1.4525 | 8.743546 | 1875.254 | 0.1224507 | -26.93333 | 9.196859 | 6.633252 | 1.581 | 0.2714203 | 6.6 | 0.3939394 | -9.493333 | 6.172936 | -0.2985071 | -0.3796995 | 4.047711 | 0.1366224 | 1.50543 | 0.08378561 | 0.110911 | 0.3939394 | 0 | 1 | 0
Cu26.2Ni18.8Ti13.8Zr41.2 | 4 | Cu Ni Ti Zr | 26.2 18.8 13.8 41.2 | 1.431276 | 9.526172 | 1825.19374 | 0.1205347 | -27.31455 | 8.124657 | 6.470132 | 1.61736 | 0.2680989 | 6.962 | 0.4254525 | -3.886717 | 4.780405 | -0.501238 | -0.3593113 | 4.260093 | 0.1450939 | 1.207453 | 0.08198112 | 0.1102242 | 0.4254525 | 0 | 1 | 0
Cu29.6Ni12Ti9.5Zr48.9 | 4 | Cu Ni Ti Zr | 29.6 12 9.5 48.9 | 1.450565 | 8.927442 | 1834.24692 | 0.1311113 | -23.48121 | 7.88964 | 6.116191 | 1.58827 | 0.2720745 | 6.792 | 0.4110718 | -6.753045 | 4.940677 | -0.3449003 | -0.3905339 | 4.978058 | 0.1411026 | 1.456042 | 0.1038165 | 0.1094609 | 0.4110718 | 0 | 1 | 0
Cu29Ni29Ti25Zr17 | 4 | Cu Ni Ti Zr | 29 29 25 17 | 1.36997 | 7.881194 | 1741.8833 | 0.1409534 | -22.92 | 8.668241 | 7.527219 | 1.716 | 0.2319612 | 7.77 | 0.3513514 | -5.3856 | 4.763328 | -0.4475496 | -0.4523847 | 4.573044 | 0.1101399 | 1.479675 | 0.09103389 | 0.09863345 | 0.3513514 | 0 | 1 | 0
Cu37.3Ni8Ti9.5Zr45.2 | 4 | Cu Ni Ti Zr | 37.3 8 9.5 45.2 | 1.43982 | 9.632585 | 1790.93921 | 0.1224858 | -22.79511 | 6.489508 | 5.151367 | 1.60896 | 0.2728929 | 7.091 | 0.4359047 | -3.330601 | 3.658348 | -0.4464917 | -0.3398426 | 4.003368 | 0.1507112 | 1.201452 | 0.08096845 | 0.1094962 | 0.4359047 | 0 | 1 | 0
Cu42.7Ni10Ti33.4Zr11.9 | 4 | Cu Ni Ti Zr | 42.7 10 33.4 11.9 | 1.376909 | 7.624416 | 1687.851 | 0.1036994 | -16.18858 | 6.249391 | 5.49831 | 1.709112 | 0.2172418 | 7.662245 | 0.4108459 | -1.221843 | 2.813328 | -0.8782639 | -0.4531523 | 3.919955 | 0.1127985 | 1.05002 | 0.07389772 | 0.08801303 | 0.4108459 | 0 | 1 | 0
Cu42.8Ni4Ti9.9Zr43.3 | 4 | Cu Ni Ti Zr | 42.8 4 9.9 43.3 | 1.435661 | 9.828245 | 1763.82856 | 0.1131695 | -21.16947 | 5.193425 | 4.250092 | 1.61795 | 0.271963 | 7.236 | 0.4472084 | -2.161853 | 2.727007 | -0.4570684 | -0.3031483 | 3.416655 | 0.1538188 | 1.051505 | 0.06785261 | 0.1085163 | 0.4472084 | 0 | 1 | 0
Cu42Ni5.3Ti47.4Zr5.3 | 4 | Cu Ni Ti Zr | 42 5.3 47.4 5.3 | 1.380745 | 6.911868 | 1694.6654 | 0.1014551 | -12.60194 | 4.729268 | 3.682982 | 1.69968 | 0.1962837 | 7.258 | 0.448884 | -0.6486894 | 1.885873 | -0.9086748 | -0.40231 | 3.188767 | 0.1063727 | 0.9437488 | 0.06410927 | 0.07645386 | 0.448884 | 0 | 1 | 0
Cu45Ni5Ti45Zr5 | 4 | Cu Ni Ti Zr | 45 5 45 5 | 1.37545 | 7.317605 | 1677.2465 | 0.07963117 | -13 | 4.429447 | 2.70289 | 1.71 | 0.1961377 | 7.45 | 0.4630872 | 0.72 | 0.384 | -0.2406066 | -0.299159 | 0.7530593 | 0.1116959 | 0.3 | 0.003 | 0.07649825 | 0.4630872 | 0 | 1 | 0
Cu47Ni8Ti34Zr11 | 4 | Cu Ni Ti Zr | 47 8 34 11 | 1.37375 | 7.308793 | 1670.4119 | 0.1209355 | -14.4842 | 5.812094 | 5.328881 | 1.7157 | 0.2141133 | 7.77 | 0.3969814 | -1.912403 | 2.88992 | -0.8500363 | -0.4790632 | 4.135321 | 0.1082675 | 1.209914 | 0.08391156 | 0.08626453 | 0.3969814 | 0 | 1 | 0
Cu49.6Ni4Ti33Zr13.4 | 4 | Cu Ni Ti Zr | 49.6 4 33 13.4 | 1.38099 | 7.630617 | 1668.25592 | 0.09094719 | -13.86482 | 4.923011 | 4.577655 | 1.70522 | 0.2199303 | 7.712 | 0.4166718 | -1.446936 | 2.425046 | -0.9598659 | -0.4387689 | 2.639964 | 0.1146634 | 0.9729855 | 0.05138499 | 0.0879744 | 0.4166718 | 0 | 1 | 0
Cu50Ni10Ti10Zr30 | 4 | Cu Ni Ti Zr | 50 10 10 30 | 1.3907 | 8.487333 | 1684.185 | 0.1096371 | -18.84444 | 7.15383 | 6.198199 | 1.694 | 0.2607758 | 8.1 | 0.3374486 | -6.471111 | 4.286071 | -0.6393338 | -0.4408012 | 5.513401 | 0.1225895 | 1.45125 | 0.1117827 | 0.1077975 | 0.3374486 | 0 | 1 | 0
Cu50Ni8Ti24Zr18 | 4 | Cu Ni Ti Zr | 50 8 24 18 | 1.3781 | 7.583905 | 1666.005 | 0.1138419 | -15.46021 | 6.316759 | 6.147269 | 1.7118 | 0.2327547 | 7.98 | 0.3611615 | -4.020372 | 3.714634 | -0.645042 | -0.5082831 | 3.708161 | 0.1107485 | 1.372414 | 0.07554038 | 0.09516595 | 0.3611615 | 0 | 1 | 0
Cu52.5Ni6Ti30Zr11.5 | 4 | Cu Ni Ti Zr | 52.5 6 30 11.5 | 1.368655 | 6.863457 | 1643.52925 | 0.102715 | -12.77815 | 5.523802 | 5.540134 | 1.72705 | 0.2152622 | 8.035 | 0.3562459 | -3.629495 | 3.204034 | -0.867265 | -0.5379972 | 5.239289 | 0.1007357 | 1.348137 | 0.1067277 | 0.08690303 | 0.3562459 | 0 | 1 | 0
Cu52.5Ni7.5Ti10Zr30 | 4 | Cu Ni Ti Zr | 52.5 7.5 10 30 | 1.3915 | 8.444125 | 1674.92925 | 0.1311755 | -18.025 | 6.678311 | 5.830079 | 1.69375 | 0.2605733 | 8.125 | 0.3384615 | -6.37 | 4.090841 | -0.6780723 | -0.4329155 | 5.241555 | 0.1225092 | 1.529178 | 0.1120188 | 0.1072393 | 0.3384615 | 0 | 1 | 0
Cu53.1Ni6Ti31.4Zr9.5 | 4 | Cu Ni Ti Zr | 53.1 6 31.4 9.5 | 1.364731 | 6.593221 | 1636.28987 | 0.1198786 | -12.04838 | 5.380352 | 5.429195 | 1.73341 | 0.2093172 | 8.077 | 0.3493224 | -3.680053 | 3.106233 | -0.6796124 | -0.5523546 | 3.527011 | 0.09669105 | 1.470546 | 0.07677382 | 0.08419982 | 0.3493224 | 0 | 1 | 0
Cu53Ni8Ti13Zr25 | 4 | Cu Ni Ti Zr | 53 8 13 25 | 1.381646 | 7.805411 | 1658.776 | 0.1308315 | -16.38567 | 6.785979 | 6.294361 | 1.709596 | 0.2506352 | 8.232323 | 0.3202655 | -6.751162 | 4.308311 | -0.6856712 | -0.4929869 | 5.528333 | 0.1121408 | 1.589922 | 0.1182319 | 0.1035247 | 0.3202655 | 0 | 1 | 0
Cu54Ni6Ti18Zr22 | 4 | Cu Ni Ti Zr | 54 6 18 22 | 1.3807 | 7.670022 | 1654.4158 | 0.1100595 | -15.296 | 6.166044 | 5.990625 | 1.7104 | 0.2426187 | 8.14 | 0.3390663 | -5.4272 | 3.928252 | -0.6435043 | -0.4995297 | 3.808331 | 0.1114359 | 1.459045 | 0.08010464 | 0.09942765 | 0.3390663 | 0 | 1 | 0
Cu55.8Ni7Ti9.3Zr27.9 | 4 | Cu Ni Ti Zr | 55.8 7 9.3 27.9 | 1.383547 | 7.886532 | 1652.82066 | 0.1252054 | -16.46134 | 6.712583 | 5.929314 | 1.70819 | 0.2567408 | 8.326 | 0.307775 | -7.687809 | 4.190893 | -0.5276975 | -0.4670868 | 3.952929 | 0.112941 | 1.642069 | 0.0874468 | 0.1061023 | 0.307775 | 0 | 1 | 0
Cu55Ni5Ti10Zr30 | 4 | Cu Ni Ti Zr | 55 5 10 30 | 1.3923 | 8.400967 | 1665.6735 | 0.09388389 | -17.21111 | 6.134599 | 5.381427 | 1.6935 | 0.2603704 | 8.15 | 0.3394683 | -6.297778 | 3.843667 | -0.6222747 | -0.4192424 | 3.831629 | 0.1224289 | 1.403104 | 0.07949203 | 0.1066763 | 0.3394683 | 0 | 1 | 0
Cu56.4Ni6Ti9.4Zr28.2 | 4 | Cu Ni Ti Zr | 56.4 6 9.4 28.2 | 1.385026 | 7.94952 | 1652.01228 | 0.1220737 | -16.37157 | 6.489323 | 5.728899 | 1.70602 | 0.2572585 | 8.308 | 0.3124514 | -7.467796 | 4.068543 | -0.5547226 | -0.456214 | 3.849991 | 0.1142669 | 1.616944 | 0.08555369 | 0.1060531 | 0.3124514 | 0 | 1 | 0
Cu57.5Ni2.5Ti10Zr30 | 4 | Cu Ni Ti Zr | 57.5 2.5 10 30 | 1.3931 | 8.357859 | 1656.41775 | 0.1176561 | -16.40278 | 5.50313 | 4.814559 | 1.69325 | 0.2601671 | 8.175 | 0.3404689 | -6.254444 | 3.508288 | -0.8687162 | -0.3962181 | 5.200003 | 0.1223485 | 1.463731 | 0.1141555 | 0.1061085 | 0.3404689 | 0 | 1 | 0
Cu57.6Ni4Ti9.6Zr28.8 | 4 | Cu Ni Ti Zr | 57.6 4 9.6 28.8 | 1.387984 | 8.073719 | 1650.39552 | 0.09766566 | -16.15993 | 5.996748 | 5.278224 | 1.70168 | 0.2582363 | 8.272 | 0.3219373 | -7.038604 | 3.793967 | -0.8040528 | -0.4311713 | 5.752902 | 0.1169252 | 1.455872 | 0.1209038 | 0.1059229 | 0.3219373 | 0 | 1 | 0
Cu57Ni5Ti9.5Zr28.5 | 4 | Cu Ni Ti Zr | 57 5 9.5 28.5 | 1.386505 | 8.011918 | 1651.2039 | 0.128044 | -16.2712 | 6.251364 | 5.512817 | 1.70385 | 0.257757 | 8.29 | 0.3171719 | -7.251207 | 3.937074 | -0.7431603 | -0.4443279 | 5.514092 | 0.1155949 | 1.589855 | 0.1208364 | 0.1059933 | 0.3171719 | 0 | 1 | 0
Cu58.5Ni2.5Ti9.75Zr29.25 | 4 | Cu Ni Ti Zr | 58.5 2.5 9.75 29.25 | 1.3902025 | 8.165284 | 1649.18295 | 0.1190839 | -15.97197 | 5.578023 | 4.881503 | 1.698425 | 0.2589194 | 8.245 | 0.3291712 | -6.728455 | 3.548451 | -0.8607208 | -0.4081539 | 5.348675 | 0.1189248 | 1.510223 | 0.1182096 | 0.1057974 | 0.3291712 | 0 | 1 | 0
Cu59.4Ni1Ti9.9Zr29.7 | 4 | Cu Ni Ti Zr | 59.4 1 9.9 29.7 | 1.392421 | 8.255463 | 1647.97038 | 0.07326487 | -15.75783 | 5.104491 | 4.400502 | 1.69517 | 0.25956 | 8.218 | 0.3365106 | -6.430637 | 3.236965 | -0.8497991 | -0.3785796 | 3.498109 | 0.1209292 | 1.346717 | 0.0761956 | 0.1056483 | 0.3365106 | 0 | 1 | 0
Cu60Zr20Hf10Ti10 | 4 | Cu Zr Hf Ti | 57.6 19.2 9.6 9.6 | 1.3914 | 6.260909 | 1684.962 | 0.1898523 | -11.68163 | 5.059359 | 6.772475 | 1.69 | 0.2642726 | 8.2 | 0.2195122 | -11.19673 | 4.04629 | -0.7688464 | -0.6815116 | 8.426072 | 0.09382925 | 2.624745 | 0.2163684 | 0.1032807 | 0.2195122 | 0 | 1 | 0
Hf20Ni20Ti40Zr20 | 4 | Hf Ni Ti Zr | 20 20 40 20 | 1.4702 | 2.639097 | 2048.8 | 0.1755199 | -15.86667 | 9.937918 | 7.560911 | 1.524 | 0.2178623 | 5.2 | 0.2307692 | -19.78667 | 5.992321 | -0.2104355 | -0.6812318 | 11.39015 | 0.03543307 | 2.883907 | 0.2879172 | 0.08585192 | 0.2307692 | 0 | 1 | 0
Hf25Ni20Ti30Zr25 | 4 | Hf Ni Ti Zr | 25 20 30 25 | 1.48305 | 2.902189 | 2086.4 | 0.1789746 | -16.54545 | 10.36902 | 7.072525 | 1.5015 | 0.2265452 | 5.2 | 0.2307692 | -20.10909 | 4.677518 | -0.1798753 | -0.6375569 | 11.58509 | 0.03793177 | 2.993789 | 0.2995011 | 0.08848922 | 0.2307692 | 0 | 1 | 0
Hf40Ni20Ti20Zr20 | 4 | Hf Ni Ti Zr | 40 20 20 20 | 1.4934 | 6.222936 | 2161.8 | 0.1659226 | -17.73333 | 10.90943 | 7.560911 | 1.476 | 0.2348276 | 5.2 | 0.2307692 | -18.29333 | 5.591512 | -0.2231934 | -0.6532209 | 10.79317 | 0.1124661 | 2.883907 | 0.2845761 | 0.08909587 | 0.2307692 | 0 | 1 | 0
Ti28Co14Ni37.12Zr20.88 | 4 | Co Ni Ti Zr | 14 37.12 28 20.88 | 1.3817216 | 9.723541 | 1876.76 | 0.02061922 | -38.07392 | 4.718498 | 5.714806 | 1.681096 | 0.2372789 | 6.9272 | 0.4040499 | -1.705712 | 2.81181 | -0.7367042 | -0.2481852 | 1.993351 | 0.1312763 | 0.70237 | 0.04574091 | 0.1055219 | 0.4040499 | 0 | 1 | 0
Ti30Co15Ni35.2Zr19.8 | 4 | Co Ni Ti Zr | 15 35.2 30 19.8 | 1.382236 | 9.748117 | 1877.1 | 0.01248311 | -38.20241 | 3.940596 | 5.436411 | 1.67966 | 0.2339993 | 6.862 | 0.4137562 | -0.3056193 | 1.223683 | -1.435121 | -0.2367478 | 0.7631941 | 0.131798 | 0.5266186 | 0.02216907 | 0.1040262 | 0.4137562 | 0 | 1 | 0
Ti32Co16Ni33.3Zr18.7 | 4 | Co Ni Ti Zr | 16 33.3 32 18.7 | 1.382679 | 9.498005 | 1877.36 | 0.01787864 | -37.24339 | 4.31304 | 5.664797 | 1.67834 | 0.2306349 | 6.798 | 0.4115916 | -1.042815 | 2.195055 | -0.8875376 | -0.2511869 | 1.559066 | 0.1285768 | 0.6476878 | 0.03761289 | 0.1024997 | 0.4115916 | 0 | 1 | 0
Ti50Ni22Cu22Mn6 | 4 | Ti Ni Cu Mn | 50 22 22 6 | 1.36728 | 6.049968 | 1740.5094 | 0.06011503 | -17.65796 | 7.185206 | 5.646577 | 1.7012 | 0.1806947 | 7.04 | 0.3861607 | -4.197682 | 4.621642 | -1.155067 | -0.4424858 | 6.390611 | 0.09412683 | 2.352934 | 0.1487629 | 0.07126125 | 0.3861607 | 0 | 1 | 0
Zr50Cu25Co12.5Ni12.5 | 4 | Zr Cu Co Ni | 50 25 12.5 12.5 | 1.433125 | 6.941125 | 1840.4425 | 0.1988362 | -21.68 | 9.484957 | 6.922721 | 1.61375 | 0.2838546 | 7.125 | 0.2982456 | -22.14 | 8.759196 | -0.4238896 | -0.4622729 | 10.23235 | 0.1076685 | 2.853229 | 0.2377364 | 0.1187611 | 0.2982456 | 0 | 1 | 0
TiZrHfCuCo | 5 | Ti Zr Hf Cu Co | 1 1 1 1 1 | 1.431333 | 9.324639 | 1940.06 | 0.09757571 | -23.91111 | 6.465139 | 8.884404 | 1.595556 | 0.2720339 | 6.666667 | 0.4 | -2.94321 | 4.535785 | -0.7038872 | -0.5428172 | 5.239576 | 0.1476323 | 0.799228 | 0.1316544 | 0.1079744 | 0.4 | 0 | 1 | 0
TiZrHfCuFe | 5 | Ti Zr Hf Cu Fe | 1 1 1 1 1 | 1.429111 | 9.494635 | 1949.616 | 0.1006371 | -17.6 | 3.809929 | 8.884404 | 1.584444 | 0.2609858 | 6.444444 | 0.3793103 | 1.224691 | 4.273565 | -0.9327299 | -0.6851944 | 5.210608 | 0.141655 | 0.6497863 | 0.130547 | 0.1099802 | 0.3793103 | 0 | 1 | 0
TiZrHfCuNi | 5 | Ti Zr Hf Cu Ni | 1 1 1 1 1 | 1.428353 | 10.35243 | 1930.593 | 0.08151699 | -29.69935 | 7.556992 | 7.889666 | 1.605882 | 0.2868707 | 7.058824 | 0.4333333 | -1.722414 | 4.069076 | -0.8581743 | -0.4140047 | 4.935707 | 0.1655678 | 0.60559 | 0.1206403 | 0.1121393 | 0.4333333 | 0 | 1 | 0
Zr0.2Ti0.2Ni0.225Cr0.2Mn0.2 | 5 | Zr Ti Ni Cr Mn | 0.2 0.2 0.225 0.2 0.2 | 1.378683 | 7.14036 | 1895.024 | 0.0874199 | -17.71458 | 8.088397 | 9.99867 | 1.60561 | 0.192823 | 6.292683 | 0.2331783 | -10.67674 | 6.042958 | -1.121747 | -0.7273612 | 9.292732 | 0.06800547 | 2.276472 | 0.2026448 | 0.09859991 | 0.2331783 | 0 | 1 | 0
Zr0.2Ti0.2Ni0.25Cr0.2Mn0.2 | 5 | Zr Ti Ni Cr Mn | 0.2 0.2 0.25 0.2 0.2 | 1.375524 | 7.022832 | 1891.048 | 0.08853065 | -17.98591 | 8.228541 | 10.10213 | 1.612857 | 0.1960841 | 6.380952 | 0.2296211 | -11.55652 | 6.24982 | -1.085229 | -0.7237459 | 9.392662 | 0.06786128 | 2.30799 | 0.2056408 | 0.09874397 | 0.2296211 | 0 | 1 | 0
Zr0.2Ti0.2Ni0.275Cr0.2Mn0.2 | 5 | Zr Ti Ni Cr Mn | 0.2 0.2 0.275 0.2 0.2 | 1.372512 | 6.907623 | 1887.256 | 0.08607421 | -18.20091 | 8.34721 | 10.18147 | 1.619767 | 0.198898 | 6.465116 | 0.2259526 | -12.36832 | 6.430545 | -1.052802 | -0.7206256 | 9.202575 | 0.06759725 | 2.240867 | 0.1954018 | 0.09883198 | 0.2259526 | 0 | 1 | 0
Zr0.2Ti0.2Ni0.2Cr0.2Mn0.2 | 5 | Zr Ti Ni Cr Mn | 0.2 0.2 0.2 0.2 0.2 | 1.382 | 7.26001 | 1899.2 | 0.08606935 | -17.37778 | 7.92064 | 9.86617 | 1.598 | 0.1890397 | 6.2 | 0.2365591 | -9.724444 | 5.805227 | -1.166481 | -0.7315329 | 9.171443 | 0.06800167 | 2.240181 | 0.1992035 | 0.09839214 | 0.2365591 | 0 | 1 | 0
Zr0.2Ti0.2Ni0.3Cr0.2Mn0.2 | 5 | Zr Ti Ni Cr Mn | 0.2 0.2 0.3 0.2 0.2 | 1.369636 | 6.794865 | 1883.636 | 0.09562869 | -18.36735 | 8.448888 | 10.2406 | 1.626364 | 0.2013262 | 6.545455 | 0.2222222 | -13.11655 | 6.588846 | -1.017591 | -0.7179422 | 9.663066 | 0.06723629 | 2.381847 | 0.205396 | 0.09887056 | 0.2222222 | 0 | 1 | 0
Ti15Zr17Hf17Ni17Co17Cu17 | 6 | Ti Zr Hf Ni Co Cu | 15 17 17 17 17 17 | 1.40182 | 10.23574 | 1904.0709 | 0.1096776 | -30.61556 | 6.442157 | 9.535057 | 1.6454 | 0.2667149 | 7.06 | 0.4164306 | 0.9967111 | 3.084962 | -1.76753 | -0.4656272 | 4.378546 | 0.1527086 | 0.4239497 | 0.1171285 | 0.1088924 | 0.4164306 | 0 | 1 | 0
Ti16Zr17Hf17Ni16Co17Cu17 | 6 | Ti Zr Hf Ni Co Cu | 16 17 17 16 17 17 | 1.40398 | 10.35627 | 1906.2009 | 0.1074013 | -30.92 | 6.065311 | 9.131022 | 1.6417 | 0.2655826 | 7 | 0.4285714 | 2.2576 | 0.7908608 | -0.6169721 | -0.4465574 | 3.989633 | 0.1551441 | 0 | 0.1072782 | 0.1082309 | 0.4285714 | 0 | 1 | 0
Ti17Zr17Hf17Ni15Co17Cu17 | 6 | Ti Zr Hf Ni Co Cu | 17 17 17 15 17 17 | 1.40614 | 10.06491 | 1908.3309 | 0.1112749 | -29.94 | 6.377364 | 9.535057 | 1.638 | 0.2643936 | 6.94 | 0.4236311 | 1.0056 | 2.565417 | -1.140332 | -0.4748359 | 4.357839 | 0.1514042 | 0.4239497 | 0.1175419 | 0.1075472 | 0.4236311 | 0 | 1 | 0
Ti31Zr10Hf10Ni29Co10Cu10 | 6 | Ti Zr Hf Ni Co Cu | 31 10 10 29 10 10 | 1.38556 | 9.153855 | 1878.807 | 0.1085348 | -31.73529 | 6.115685 | 8.307451 | 1.6723 | 0.2385114 | 6.94 | 0.4236311 | 0.1385882 | 2.569762 | -2.137163 | -0.3999978 | 3.660954 | 0.1318754 | 0.4523433 | 0.106767 | 0.09911263 | 0.4236311 | 0 | 1 | 0
Ti41Zr5Hf5Ni39Co5Cu5 | 6 | Ti Zr Hf Ni Co Cu | 41 5 5 39 5 5 | 1.37086 | 8.486357 | 1857.7185 | 0.07551713 | -33.01765 | 5.062881 | 5.720362 | 1.6968 | 0.214825 | 6.94 | 0.4236311 | -0.5767059 | 2.502186 | -1.314892 | -0.2790344 | 3.148402 | 0.1184097 | 0.3733016 | 0.08492429 | 0.09074502 | 0.4236311 | 0 | 1 | 0
Ti9Hf39Zr4Ni30Cu9Co9 | 6 | Ti Zr Hf Ni Co Cu | 9 4 39 30 9 9 | 1.41253 | 10.42924 | 2036.8693 | 0.09100325 | -33.855 | 6.074619 | 7.474241 | 1.612 | 0.286674 | 6.88 | 0.4186047 | -1.4556 | 3.634585 | -0.999482 | -0.3713456 | 3.820927 | 0.1663485 | 0.5368762 | 0.09742985 | 0.1111425 | 0.4186047 | 0 | 1 | 0
Co10Mn90 | 2 | Co Mn | 10 90 | 1.3401 | 2.216253 | 1543.9 | 0 | -1.8 | 0.96 | 0 | 1.583 | 0.099 | 7.2 | 0.08333333 | 0 | 0 | 0 | 0 | 0 | 0.06253948 | 0 | 0 | 0.02216253 | 0.08333333 | 0 | 0 | 1
Co20Mn80 | 2 | Co Mn | 20 80 | 1.3302 | 2.976996 | 1568.8 | 0 | -3.2 | 0.72 | 0 | 1.616 | 0.132 | 7.4 | 0.1081081 | 0 | 0 | 0 | 0 | 0 | 0.08168317 | 0 | 0 | 0.02976996 | 0.1081081 | 0 | 0 | 1
Co30Mn70 | 2 | Co Mn | 30 70 | 1.3203 | 3.436151 | 1593.7 | 0 | -4.2 | 0.3666061 | 0 | 1.649 | 0.151225 | 7.6 | 0.1205941 | 0 | 0 | 0 | 0 | 0 | 0.09170709 | 0 | 0 | 0.03436151 | 0.1205941 | 0 | 0 | 1
Co40Mn60 | 2 | Co Mn | 40 60 | 1.3104 | 3.701152 | 1618.6 | 0 | -4.8 | 0.09797959 | 0 | 1.682 | 0.1616663 | 7.8 | 0.1256149 | 0 | 0 | 0 | 0 | 0 | 0.09611553 | 0 | 0 | 0.03701152 | 0.1256149 | 0 | 0 | 1
Co5Mn95 | 2 | Co Mn | 5 95 | 1.34505 | 1.604145 | 1531.45 | 0 | -0.95 | 0.882677 | 0 | 1.5665 | 0.07192183 | 7.1 | 0.06139294 | 0 | 0 | 0 | 0 | 0 | 0.04591244 | 0 | 0 | 0.01604145 | 0.06139294 | 0 | 0 | 1
Co60Mn40 | 2 | Co Mn | 60 40 | 1.2906 | 3.757934 | 1668.4 | 0 | -4.8 | 0.09797959 | 0 | 1.748 | 0.1616663 | 8.2 | 0.1194873 | 0 | 0 | 0 | 0 | 0 | 0.09248645 | 0 | 0 | 0.03757934 | 0.1194873 | 0 | 0 | 1
Co70Cr30 | 2 | Co Cr | 70 30 | 1.2504 | 0.07329776 | 1891.6 | 0 | -3.36 | 0.2932848 | 0 | 1.814 | 0.1008167 | 8.1 | 0.169725 | 0 | 0 | 0 | 0 | 0 | 0.05557699 | 0 | 0 | 0.0007329776 | 0.169725 | 0 | 0 | 1
Co70Mn30 | 2 | Co Mn | 70 30 | 1.2807 | 3.542399 | 1693.3 | 0 | -4.2 | 0.3666061 | 0 | 1.781 | 0.151225 | 8.4 | 0.1091089 | 0 | 0 | 0 | 0 | 0 | 0.08491016 | 0 | 0 | 0.03542399 | 0.1091089 | 0 | 0 | 1
Co80Cr20 | 2 | Co Cr | 80 20 | 1.2506 | 0.06396929 | 1850.4 | 0 | -2.56 | 0.576 | 0 | 1.836 | 0.088 | 8.4 | 0.1428571 | 0 | 0 | 0 | 0 | 0 | 0.04793028 | 0 | 0 | 0.0006396929 | 0.1428571 | 0 | 0 | 1
Co80Fe20 | 2 | Co Fe | 80 20 | 1.249 | 0.3202562 | 1776.6 | 0 | -0.64 | 0.144 | 0 | 1.87 | 0.02 | 8.8 | 0.04545455 | 0 | 0 | 0 | 0 | 0 | 0.01069519 | 0 | 0 | 0.003202562 | 0.04545455 | 0 | 0 | 1
Co80Mn20 | 2 | Co Mn | 80 20 | 1.2708 | 3.116147 | 1718.2 | 0 | -3.2 | 0.72 | 0 | 1.814 | 0.132 | 8.6 | 0.09302326 | 0 | 0 | 0 | 0 | 0 | 0.07276736 | 0 | 0 | 0.03116147 | 0.09302326 | 0 | 0 | 1
Co90Mn10 | 2 | Co Mn | 90 10 | 1.2609 | 2.35546 | 1743.1 | 0 | -1.8 | 0.96 | 0 | 1.847 | 0.099 | 8.8 | 0.06818182 | 0 | 0 | 0 | 0 | 0 | 0.05360043 | 0 | 0 | 0.0235546 | 0.06818182 | 0 | 0 | 1
Co95Mn5 | 2 | Co Mn | 95 5 | 1.25595 | 1.717947 | 1755.55 | 0 | -0.95 | 0.882677 | 0 | 1.8635 | 0.07192183 | 8.9 | 0.04897639 | 0 | 0 | 0 | 0 | 0 | 0.03859503 | 0 | 0 | 0.01717947 | 0.04897639 | 0 | 0 | 1
CoMn | 2 | Co Mn | 1 1 | 1.3005 | 3.806228 | 1643.5 | 0 | -5 | 0 | 0 | 1.715 | 0.165 | 8 | 0.125 | 0 | 0 | 0 | 0 | 0 | 0.09620991 | 0 | 0 | 0.03806228 | 0.125 | 0 | 0 | 1
Cr10Fe90 | 2 | Cr Fe | 10 90 | 1.2418 | 0.1932678 | 1847.9 | 0 | -0.36 | 0.192 | 0 | 1.813 | 0.051 | 7.8 | 0.07692308 | 0 | 0 | 0 | 0 | 0 | 0.02813017 | 0 | 0 | 0.001932678 | 0.07692308 | 0 | 0 | 1
Cr10Ni90 | 2 | Cr Ni | 10 90 | 1.2463 | 0.07221375 | 1773.2 | 0 | -2.52 | 1.344 | 0 | 1.885 | 0.075 | 9.6 | 0.125 | 0 | 0 | 0 | 0 | 0 | 0.0397878 | 0 | 0 | 0.0007221375 | 0.125 | 0 | 0 | 1
Cr20Fe80 | 2 | Cr Fe | 20 80 | 1.2426 | 0.2575245 | 1884.8 | 0 | -0.64 | 0.144 | 0 | 1.796 | 0.068 | 7.6 | 0.1052632 | 0 | 0 | 0 | 0 | 0 | 0.03786192 | 0 | 0 | 0.002575245 | 0.1052632 | 0 | 0 | 1
Cr20Ni80 | 2 | Cr Ni | 20 80 | 1.2466 | 0.09626183 | 1818.4 | 0 | -4.48 | 1.008 | 0 | 1.86 | 0.1 | 9.2 | 0.173913 | 0 | 0 | 0 | 0 | 0 | 0.05376344 | 0 | 0 | 0.0009626183 | 0.173913 | 0 | 0 | 1
Cr30Fe70 | 2 | Cr Fe | 30 70 | 1.2434 | 0.2948416 | 1921.7 | 0 | -0.84 | 0.07332121 | 0 | 1.779 | 0.07790379 | 7.4 | 0.1238534 | 0 | 0 | 0 | 0 | 0 | 0.04379077 | 0 | 0 | 0.002948416 | 0.1238534 | 0 | 0 | 1
Cr30Ni70 | 2 | Cr Ni | 30 70 | 1.2469 | 0.1102552 | 1863.6 | 0 | -5.88 | 0.5132485 | 0 | 1.835 | 0.1145644 | 8.8 | 0.2082989 | 0 | 0 | 0 | 0 | 0 | 0.06243291 | 0 | 0 | 0.001102552 | 0.2082989 | 0 | 0 | 1
Cr40Fe60 | 2 | Cr Fe | 40 60 | 1.2442 | 0.3149963 | 1958.6 | 0 | -0.96 | 0.01959592 | 0 | 1.762 | 0.08328265 | 7.2 | 0.1360828 | 0 | 0 | 0 | 0 | 0 | 0.04726598 | 0 | 0 | 0.003149963 | 0.1360828 | 0 | 0 | 1
Cr40Ni60 | 2 | Cr Ni | 40 60 | 1.2472 | 0.1178395 | 1908.8 | 0 | -6.72 | 0.1371714 | 0 | 1.81 | 0.1224745 | 8.4 | 0.2332847 | 0 | 0 | 0 | 0 | 0 | 0.06766546 | 0 | 0 | 0.001178395 | 0.2332847 | 0 | 0 | 1
Cr5Fe95 | 2 | Cr Fe | 5 95 | 1.2414 | 0.1404511 | 1829.45 | 0 | -0.19 | 0.1765354 | 0 | 1.8215 | 0.03705064 | 7.9 | 0.05517594 | 0 | 0 | 0 | 0 | 0 | 0.02034073 | 0 | 0 | 0.001404511 | 0.05517594 | 0 | 0 | 1
Cr5Ni95 | 2 | Cr Ni | 5 95 | 1.24615 | 0.05246839 | 1750.6 | 0 | -1.33 | 1.235748 | 0 | 1.8975 | 0.05448624 | 9.8 | 0.08895712 | 0 | 0 | 0 | 0 | 0 | 0.02871475 | 0 | 0 | 0.0005246839 | 0.08895712 | 0 | 0 | 1
Cr60Fe40 | 2 | Cr Fe | 60 40 | 1.2458 | 0.3145917 | 2032.4 | 0 | -0.96 | 0.01959592 | 0 | 1.728 | 0.08328265 | 6.8 | 0.1440876 | 0 | 0 | 0 | 0 | 0 | 0.04819598 | 0 | 0 | 0.003145917 | 0.1440876 | 0 | 0 | 1
Cr60Mn40 | 2 | Cr Mn | 60 40 | 1.2894 | 3.83742 | 1915.6 | 0 | 1.92 | 0.03919184 | 0 | 1.616 | 0.05388877 | 6.4 | 0.07654655 | 0 | 0 | 0 | 0 | 0 | 0.03334701 | 0 | 0 | 0.0383742 | 0.07654655 | 0 | 0 | 1
Cr60Ni40 | 2 | Cr Ni | 60 40 | 1.2478 | 0.1177828 | 1999.2 | 0 | -6.72 | 0.1371714 | 0 | 1.76 | 0.1224745 | 7.6 | 0.257841 | 0 | 0 | 0 | 0 | 0 | 0.06958778 | 0 | 0 | 0.001177828 | 0.257841 | 0 | 0 | 1
Cr65Mn35 | 2 | Cr Mn | 65 35 | 1.28435 | 3.750841 | 1948.65 | 0 | 1.82 | 0.08585453 | 0 | 1.6215 | 0.05246666 | 6.35 | 0.07511332 | 0 | 0 | 0 | 0 | 0 | 0.03235686 | 0 | 0 | 0.03750841 | 0.07511332 | 0 | 0 | 1
Cr70Fe30 | 2 | Cr Fe | 70 30 | 1.2466 | 0.2940848 | 2069.3 | 0 | -0.84 | 0.07332121 | 0 | 1.711 | 0.07790379 | 6.6 | 0.1388659 | 0 | 0 | 0 | 0 | 0 | 0.04553114 | 0 | 0 | 0.002940848 | 0.1388659 | 0 | 0 | 1
Cr70Mn30 | 2 | Cr Mn | 70 30 | 1.2793 | 3.617917 | 1981.7 | 0 | 1.68 | 0.1466424 | 0 | 1.627 | 0.05040833 | 6.3 | 0.0727393 | 0 | 0 | 0 | 0 | 0 | 0.03098238 | 0 | 0 | 0.03617917 | 0.0727393 | 0 | 0 | 1
Cr70Ni30 | 2 | Cr Ni | 70 30 | 1.2481 | 0.1101492 | 2044.4 | 0 | -5.88 | 0.5132485 | 0 | 1.735 | 0.1145644 | 7.2 | 0.2545875 | 0 | 0 | 0 | 0 | 0 | 0.06603135 | 0 | 0 | 0.001101492 | 0.2545875 | 0 | 0 | 1
Cr75Mn25 | 2 | Cr Mn | 75 25 | 1.27425 | 3.432159 | 2014.75 | 0 | 1.5 | 0.2165064 | 0 | 1.6325 | 0.0476314 | 6.25 | 0.06928203 | 0 | 0 | 0 | 0 | 0 | 0.02917697 | 0 | 0 | 0.03432159 | 0.06928203 | 0 | 0 | 1
Cr80Fe20 | 2 | Cr Fe | 80 20 | 1.2474 | 0.2565336 | 2106.2 | 0 | -0.64 | 0.144 | 0 | 1.694 | 0.068 | 6.4 | 0.125 | 0 | 0 | 0 | 0 | 0 | 0.04014168 | 0 | 0 | 0.002565336 | 0.125 | 0 | 0 | 1
Cr80Mn20 | 2 | Cr Mn | 80 20 | 1.2692 | 3.183107 | 2047.8 | 0 | 1.28 | 0.288 | 0 | 1.638 | 0.044 | 6.2 | 0.06451613 | 0 | 0 | 0 | 0 | 0 | 0.02686203 | 0 | 0 | 0.03183107 | 0.06451613 | 0 | 0 | 1
Cr80Ni20 | 2 | Cr Ni | 80 20 | 1.2484 | 0.09612304 | 2089.6 | 0 | -4.48 | 1.008 | 0 | 1.71 | 0.1 | 6.8 | 0.2352941 | 0 | 0 | 0 | 0 | 0 | 0.05847953 | 0 | 0 | 0.0009612304 | 0.2352941 | 0 | 0 | 1
Cr85Mn15 | 2 | Cr Mn | 85 15 | 1.26415 | 2.852843 | 2080.85 | 0 | 1.02 | 0.34993 | 0 | 1.6435 | 0.03927786 | 6.15 | 0.05806039 | 0 | 0 | 0 | 0 | 0 | 0.02389891 | 0 | 0 | 0.02852843 | 0.05806039 | 0 | 0 | 1
Cr90Fe10 | 2 | Cr Fe | 90 10 | 1.2482 | 0.1922769 | 2143.1 | 0 | -0.36 | 0.192 | 0 | 1.677 | 0.051 | 6.2 | 0.09677419 | 0 | 0 | 0 | 0 | 0 | 0.03041145 | 0 | 0 | 0.001922769 | 0.09677419 | 0 | 0 | 1
Cr90Mn10 | 2 | Cr Mn | 90 10 | 1.2591 | 2.406481 | 2113.9 | 0 | 0.72 | 0.384 | 0 | 1.649 | 0.033 | 6.1 | 0.04918033 | 0 | 0 | 0 | 0 | 0 | 0.02001213 | 0 | 0 | 0.02406481 | 0.04918033 | 0 | 0 | 1
Cr90Ni10 | 2 | Cr Ni | 90 10 | 1.2487 | 0.07207496 | 2134.8 | 0 | -2.52 | 1.344 | 0 | 1.685 | 0.075 | 6.4 | 0.1875 | 0 | 0 | 0 | 0 | 0 | 0.04451039 | 0 | 0 | 0.0007207496 | 0.1875 | 0 | 0 | 1
Cr95Fe5 | 2 | Cr Fe | 95 5 | 1.2486 | 0.1396412 | 2161.55 | 0 | -0.19 | 0.1765354 | 0 | 1.6685 | 0.03705064 | 6.1 | 0.07145736 | 0 | 0 | 0 | 0 | 0 | 0.02220596 | 0 | 0 | 0.001396412 | 0.07145736 | 0 | 0 | 1
Cr95Mn5 | 2 | Cr Mn | 95 5 | 1.25405 | 1.755308 | 2146.95 | 0 | 0.38 | 0.3530708 | 0 | 1.6545 | 0.02397394 | 6.05 | 0.03602396 | 0 | 0 | 0 | 0 | 0 | 0.01449014 | 0 | 0 | 0.01755308 | 0.03602396 | 0 | 0 | 1
Cr95Ni5 | 2 | Cr Ni | 95 5 | 1.24885 | 0.05235495 | 2157.4 | 0 | -1.33 | 1.235748 | 0 | 1.6725 | 0.05448624 | 6.2 | 0.1406096 | 0 | 0 | 0 | 0 | 0 | 0.03257772 | 0 | 0 | 0.0005235495 | 0.1406096 | 0 | 0 | 1
CrFe | 2 | Cr Fe | 1 1 | 1.245 | 0.3212851 | 1995.5 | 0 | -1 | 0 | 0 | 1.745 | 0.085 | 7 | 0.1428571 | 0 | 0 | 0 | 0 | 0 | 0.0487106 | 0 | 0 | 0.003212851 | 0.1428571 | 0 | 0 | 1
CrNi | 2 | Cr Ni | 1 1 | 1.2475 | 0.1202405 | 1954 | 0 | -7 | 0 | 0 | 1.785 | 0.125 | 8 | 0.25 | 0 | 0 | 0 | 0 | 0 | 0.07002801 | 0 | 0 | 0.001202405 | 0.25 | 0 | 0 | 1
Cu10Mn90 | 2 | Cu Mn | 10 90 | 1.3428 | 1.608579 | 1502.877 | 0 | 1.44 | 0.768 | 0 | 1.585 | 0.105 | 7.4 | 0.1621622 | 0 | 0 | 0 | 0 | 0 | 0.06624606 | 0 | 0 | 0.01608579 | 0.1621622 | 0 | 0 | 1
Cu10Ni90 | 2 | Cu Ni | 10 90 | 1.2492 | 0.7684918 | 1690.977 | 0 | 1.44 | 0.768 | 0 | 1.909 | 0.003 | 10.1 | 0.02970297 | 0 | 0 | 0 | 0 | 0 | 0.001571503 | 0 | 0 | 0.007684918 | 0.02970297 | 0 | 0 | 1
Cu20Mn80 | 2 | Cu Mn | 20 80 | 1.3356 | 2.156334 | 1486.754 | 0 | 2.56 | 0.576 | 0 | 1.62 | 0.14 | 7.8 | 0.2051282 | 0 | 0 | 0 | 0 | 0 | 0.08641975 | 0 | 0 | 0.02156334 | 0.2051282 | 0 | 0 | 1
Cu20Ni80 | 2 | Cu Ni | 20 80 | 1.2524 | 1.022038 | 1653.954 | 0 | 2.56 | 0.576 | 0 | 1.908 | 0.004 | 10.2 | 0.03921569 | 0 | 0 | 0 | 0 | 0 | 0.002096436 | 0 | 0 | 0.01022038 | 0.03921569 | 0 | 0 | 1
Cu30Mn70 | 2 | Cu Mn | 30 70 | 1.3284 | 2.483781 | 1470.631 | 0 | 3.36 | 0.2932848 | 0 | 1.655 | 0.1603901 | 8.2 | 0.2235403 | 0 | 0 | 0 | 0 | 0 | 0.09691248 | 0 | 0 | 0.02483781 | 0.2235403 | 0 | 0 | 1
Cu30Ni70 | 2 | Cu Ni | 30 70 | 1.2556 | 1.167907 | 1616.931 | 0 | 3.36 | 0.2932848 | 0 | 1.907 | 0.004582576 | 10.3 | 0.04449103 | 0 | 0 | 0 | 0 | 0 | 0.002403029 | 0 | 0 | 0.01167907 | 0.04449103 | 0 | 0 | 1
Cu40Mn60 | 2 | Cu Mn | 40 60 | 1.3212 | 2.669744 | 1454.508 | 0 | 3.84 | 0.07838367 | 0 | 1.69 | 0.1714643 | 8.6 | 0.2278595 | 0 | 0 | 0 | 0 | 0 | 0.1014582 | 0 | 0 | 0.02669744 | 0.2278595 | 0 | 0 | 1
Cu40Ni60 | 2 | Cu Ni | 40 60 | 1.2588 | 1.245371 | 1579.908 | 0 | 3.84 | 0.07838367 | 0 | 1.906 | 0.004898979 | 10.4 | 0.04710557 | 0 | 0 | 0 | 0 | 0 | 0.002570294 | 0 | 0 | 0.01245371 | 0.04710557 | 0 | 0 | 1
Cu5Mn95 | 2 | Cu Mn | 5 95 | 1.3464 | 1.165481 | 1510.9385 | 0 | 0.76 | 0.7061416 | 0 | 1.5675 | 0.07628073 | 7.2 | 0.1210805 | 0 | 0 | 0 | 0 | 0 | 0.04866394 | 0 | 0 | 0.01165481 | 0.1210805 | 0 | 0 | 1
Cu5Ni95 | 2 | Cu Ni | 5 95 | 1.2476 | 0.5590124 | 1709.4885 | 0 | 0.76 | 0.7061416 | 0 | 1.9095 | 0.002179449 | 10.05 | 0.02168606 | 0 | 0 | 0 | 0 | 0 | 0.001141372 | 0 | 0 | 0.005590124 | 0.02168606 | 0 | 0 | 1
Cu60Mn40 | 2 | Cu Mn | 60 40 | 1.3068 | 2.699162 | 1422.262 | 0 | 3.84 | 0.07838367 | 0 | 1.76 | 0.1714643 | 9.4 | 0.2084672 | 0 | 0 | 0 | 0 | 0 | 0.09742289 | 0 | 0 | 0.02699162 | 0.2084672 | 0 | 0 | 1
Cu60Ni40 | 2 | Cu Ni | 60 40 | 1.2652 | 1.239072 | 1505.862 | 0 | 3.84 | 0.07838367 | 0 | 1.904 | 0.004898979 | 10.6 | 0.04621679 | 0 | 0 | 0 | 0 | 0 | 0.002572993 | 0 | 0 | 0.01239072 | 0.04621679 | 0 | 0 | 1
Cu70Mn30 | 2 | Cu Mn | 70 30 | 1.2996 | 2.538823 | 1406.139 | 0 | 3.36 | 0.2932848 | 0 | 1.795 | 0.1603901 | 9.8 | 0.1870439 | 0 | 0 | 0 | 0 | 0 | 0.08935384 | 0 | 0 | 0.02538823 | 0.1870439 | 0 | 0 | 1
Cu70Ni30 | 2 | Cu Ni | 70 30 | 1.2684 | 1.156121 | 1468.839 | 0 | 3.36 | 0.2932848 | 0 | 1.903 | 0.004582576 | 10.7 | 0.04282781 | 0 | 0 | 0 | 0 | 0 | 0.00240808 | 0 | 0 | 0.01156121 | 0.04282781 | 0 | 0 | 1
Cu80Mn20 | 2 | Cu Mn | 80 20 | 1.2924 | 2.228412 | 1390.016 | 0 | 2.56 | 0.576 | 0 | 1.83 | 0.14 | 10.2 | 0.1568627 | 0 | 0 | 0 | 0 | 0 | 0.07650273 | 0 | 0 | 0.02228412 | 0.1568627 | 0 | 0 | 1
Cu80Ni20 | 2 | Cu Ni | 80 20 | 1.2716 | 1.006606 | 1431.816 | 0 | 2.56 | 0.576 | 0 | 1.902 | 0.004 | 10.8 | 0.03703704 | 0 | 0 | 0 | 0 | 0 | 0.002103049 | 0 | 0 | 0.01006606 | 0.03703704 | 0 | 0 | 1
Cu90Mn10 | 2 | Cu Mn | 90 10 | 1.2852 | 1.680672 | 1373.893 | 0 | 1.44 | 0.768 | 0 | 1.865 | 0.105 | 10.6 | 0.1132075 | 0 | 0 | 0 | 0 | 0 | 0.05630027 | 0 | 0 | 0.01680672 | 0.1132075 | 0 | 0 | 1
Cu90Ni10 | 2 | Cu Ni | 90 10 | 1.2748 | 0.7530593 | 1394.793 | 0 | 1.44 | 0.768 | 0 | 1.901 | 0.003 | 10.9 | 0.02752294 | 0 | 0 | 0 | 0 | 0 | 0.001578117 | 0 | 0 | 0.007530593 | 0.02752294 | 0 | 0 | 1
Cu95Mn5 | 2 | Cu Mn | 95 5 | 1.2816 | 1.22441 | 1365.8315 | 0 | 0.76 | 0.7061416 | 0 | 1.8825 | 0.07628073 | 10.8 | 0.08072035 | 0 | 0 | 0 | 0 | 0 | 0.04052097 | 0 | 0 | 0.0122441 | 0.08072035 | 0 | 0 | 1
Cu95Ni5 | 2 | Cu Ni | 95 5 | 1.2764 | 0.5463991 | 1376.2815 | 0 | 0.76 | 0.7061416 | 0 | 1.9005 | 0.002179449 | 10.95 | 0.01990365 | 0 | 0 | 0 | 0 | 0 | 0.001146777 | 0 | 0 | 0.005463991 | 0.01990365 | 0 | 0 | 1
CuMn | 2 | Cu Mn | 1 1 | 1.314 | 2.739726 | 1438.385 | 0 | 4 | 0 | 0 | 1.725 | 0.175 | 9 | 0.2222222 | 0 | 0 | 0 | 0 | 0 | 0.1014493 | 0 | 0 | 0.02739726 | 0.2222222 | 0 | 0 | 1
CuNi | 2 | Cu Ni | 1 1 | 1.262 | 1.267829 | 1542.885 | 0 | 4 | 0 | 0 | 1.905 | 0.005 | 10.5 | 0.04761905 | 0 | 0 | 0 | 0 | 0 | 0.002624672 | 0 | 0 | 0.01267829 | 0.04761905 | 0 | 0 | 1
Fe10Ni90 | 2 | Fe Ni | 10 90 | 1.2455 | 0.1204336 | 1736.3 | 0 | -0.72 | 0.384 | 0 | 1.902 | 0.024 | 9.8 | 0.06122449 | 0 | 0 | 0 | 0 | 0 | 0.0126183 | 0 | 0 | 0.001204336 | 0.06122449 | 0 | 0 | 1
Fe20Ni80 | 2 | Fe Ni | 20 80 | 1.245 | 0.1606426 | 1744.6 | 0 | -1.28 | 0.288 | 0 | 1.894 | 0.032 | 9.6 | 0.08333333 | 0 | 0 | 0 | 0 | 0 | 0.01689546 | 0 | 0 | 0.001606426 | 0.08333333 | 0 | 0 | 1
Fe30Ni70 | 2 | Fe Ni | 30 70 | 1.2445 | 0.1841131 | 1752.9 | 0 | -1.68 | 0.1466424 | 0 | 1.886 | 0.03666061 | 9.4 | 0.09750161 | 0 | 0 | 0 | 0 | 0 | 0.01943829 | 0 | 0 | 0.001841131 | 0.09750161 | 0 | 0 | 1
Fe40Ni60 | 2 | Fe Ni | 40 60 | 1.244 | 0.1969043 | 1761.2 | 0 | -1.92 | 0.03919184 | 0 | 1.878 | 0.03919184 | 9.2 | 0.1064996 | 0 | 0 | 0 | 0 | 0 | 0.02086892 | 0 | 0 | 0.001969043 | 0.1064996 | 0 | 0 | 1
Fe5Ni95 | 2 | Fe Ni | 5 95 | 1.24575 | 0.0874754 | 1732.15 | 0 | -0.38 | 0.3530708 | 0 | 1.906 | 0.0174356 | 9.9 | 0.04402928 | 0 | 0 | 0 | 0 | 0 | 0.009147742 | 0 | 0 | 0.000874754 | 0.04402928 | 0 | 0 | 1
Fe60Ni40 | 2 | Fe Ni | 60 40 | 1.243 | 0.1970627 | 1777.8 | 0 | -1.92 | 0.03919184 | 0 | 1.862 | 0.03919184 | 8.8 | 0.1113404 | 0 | 0 | 0 | 0 | 0 | 0.02104825 | 0 | 0 | 0.001970627 | 0.1113404 | 0 | 0 | 1
Fe70Ni30 | 2 | Fe Ni | 70 30 | 1.2425 | 0.1844095 | 1786.1 | 0 | -1.68 | 0.1466424 | 0 | 1.854 | 0.03666061 | 8.6 | 0.1065715 | 0 | 0 | 0 | 0 | 0 | 0.01977379 | 0 | 0 | 0.001844095 | 0.1065715 | 0 | 0 | 1
Fe80Ni20 | 2 | Fe Ni | 80 20 | 1.242 | 0.1610306 | 1794.4 | 0 | -1.28 | 0.288 | 0 | 1.846 | 0.032 | 8.4 | 0.0952381 | 0 | 0 | 0 | 0 | 0 | 0.01733478 | 0 | 0 | 0.001610306 | 0.0952381 | 0 | 0 | 1
Fe90Ni10 | 2 | Fe Ni | 90 10 | 1.2415 | 0.1208216 | 1802.7 | 0 | -0.72 | 0.384 | 0 | 1.838 | 0.024 | 8.2 | 0.07317073 | 0 | 0 | 0 | 0 | 0 | 0.01305767 | 0 | 0 | 0.001208216 | 0.07317073 | 0 | 0 | 1
Fe95Ni5 | 2 | Fe Ni | 95 5 | 1.24125 | 0.08779253 | 1806.85 | 0 | -0.38 | 0.3530708 | 0 | 1.834 | 0.0174356 | 8.1 | 0.05381357 | 0 | 0 | 0 | 0 | 0 | 0.009506868 | 0 | 0 | 0.0008779253 | 0.05381357 | 0 | 0 | 1
FeNi | 2 | Fe Ni | 1 1 | 1.2435 | 0.2010454 | 1769.5 | 0 | -2 | 0 | 0 | 1.87 | 0.04 | 9 | 0.1111111 | 0 | 0 | 0 | 0 | 0 | 0.02139037 | 0 | 0 | 0.002010454 | 0.1111111 | 0 | 0 | 1
Hf10Ti90 | 2 | Hf Ti | 10 90 | 1.4736 | 2.361564 | 1997.5 | 0 | 0 | 0 | 0 | 1.516 | 0.072 | 4 | 0 | 0 | 0 | 0 |  | 0 | 0.0474934 | 0 | 0 | 0.02361564 | 0 | 0 | 0 | 1
Hf10Zr90 | 2 | Hf Zr | 10 90 | 1.6005 | 0.4686036 | 2165.8 | 0 | 0 | 0 | 0 | 1.327 | 0.009 | 4 | 0 | 0 | 0 | 0 |  | 0 | 0.006782216 | 0 | 0 | 0.004686036 | 0 | 0 | 0 | 1
Hf20Ti80 | 2 | Hf Ti | 20 80 | 1.4852 | 3.124158 | 2054 | 0 | 0 | 0 | 0 | 1.492 | 0.096 | 4 | 0 | 0 | 0 | 0 |  | 0 | 0.06434316 | 0 | 0 | 0.03124158 | 0 | 0 | 0 | 1
Hf20Zr80 | 2 | Hf Zr | 20 80 | 1.598 | 0.6257822 | 2203.6 | 0 | 0 | 0 | 0 | 1.324 | 0.012 | 4 | 0 | 0 | 0 | 0 |  | 0 | 0.009063444 | 0 | 0 | 0.006257822 | 0 | 0 | 0 | 1
Hf30Ti70 | 2 | Hf Ti | 30 70 | 1.4968 | 3.551435 | 2110.5 | 0 | 0 | 0 | 0 | 1.468 | 0.1099818 | 4 | 0 | 0 | 0 | 0 |  | 0 | 0.07491949 | 0 | 0 | 0.03551435 | 0 | 0 | 0 | 1
Hf30Zr70 | 2 | Hf Zr | 30 70 | 1.5955 | 0.718047 | 2241.4 | 0 | 0 | 0 | 0 | 1.321 | 0.01374773 | 4 | 0 | 0 | 0 | 0 |  | 0 | 0.01040706 | 0 | 0 | 0.00718047 | 0 | 0 | 0 | 1
Hf40Ti60 | 2 | Hf Ti | 40 60 | 1.5084 | 3.767446 | 2167 | 0 | 0 | 0 | 0 | 1.444 | 0.1175755 | 4 | 0 | 0 | 0 | 0 |  | 0 | 0.08142348 | 0 | 0 | 0.03767446 | 0 | 0 | 0 | 1
Hf40Zr60 | 2 | Hf Zr | 40 60 | 1.593 | 0.7688292 | 2279.2 | 0 | 0 | 0 | 0 | 1.318 | 0.01469694 | 4 | 0 | 0 | 0 | 0 |  | 0 | 0.01115094 | 0 | 0 | 0.007688292 | 0 | 0 | 0 | 1
Hf5Ti95 | 2 | Hf Ti | 5 95 | 1.4678 | 1.722415 | 1969.25 | 0 | 0 | 0 | 0 | 1.528 | 0.05230679 | 4 | 0 | 0 | 0 | 0 |  | 0 | 0.03423219 | 0 | 0 | 0.01722415 | 0 | 0 | 0 | 1
Hf5Zr95 | 2 | Hf Zr | 5 95 | 1.60175 | 0.3401669 | 2146.9 | 0 | 0 | 0 | 0 | 1.3285 | 0.006538348 | 4 | 0 | 0 | 0 | 0 |  | 0 | 0.004921602 | 0 | 0 | 0.003401669 | 0 | 0 | 0 | 1
Hf60Ti40 | 2 | Hf Ti | 60 40 | 1.5316 | 3.710379 | 2280 | 0 | 0 | 0 | 0 | 1.396 | 0.1175755 | 4 | 0 | 0 | 0 | 0 |  | 0 | 0.08422314 | 0 | 0 | 0.03710379 | 0 | 0 | 0 | 1
Hf60Zr40 | 2 | Hf Zr | 60 40 | 1.588 | 0.7712499 | 2354.8 | 0 | 0 | 0 | 0 | 1.312 | 0.01469694 | 4 | 0 | 0 | 0 | 0 |  | 0 | 0.01120193 | 0 | 0 | 0.007712499 | 0 | 0 | 0 | 1
Hf70Ti30 | 2 | Hf Ti | 70 30 | 1.5432 | 3.444653 | 2336.5 | 0 | 0 | 0 | 0 | 1.372 | 0.1099818 | 4 | 0 | 0 | 0 | 0 |  | 0 | 0.08016167 | 0 | 0 | 0.03444653 | 0 | 0 | 0 | 1
Hf70Zr30 | 2 | Hf Zr | 70 30 | 1.5855 | 0.7225758 | 2392.6 | 0 | 0 | 0 | 0 | 1.309 | 0.01374773 | 4 | 0 | 0 | 0 | 0 |  | 0 | 0.01050247 | 0 | 0 | 0.007225758 | 0 | 0 | 0 | 1
Hf80Ti20 | 2 | Hf Ti | 80 20 | 1.5548 | 2.984307 | 2393 | 0 | 0 | 0 | 0 | 1.348 | 0.096 | 4 | 0 | 0 | 0 | 0 |  | 0 | 0.07121662 | 0 | 0 | 0.02984307 | 0 | 0 | 0 | 1
Hf80Zr20 | 2 | Hf Zr | 80 20 | 1.583 | 0.6317119 | 2430.4 | 0 | 0 | 0 | 0 | 1.306 | 0.012 | 4 | 0 | 0 | 0 | 0 |  | 0 | 0.009188361 | 0 | 0 | 0.006317119 | 0 | 0 | 0 | 1
Hf90Ti10 | 2 | Hf Ti | 90 10 | 1.5664 | 2.221655 | 2449.5 | 0 | 0 | 0 | 0 | 1.324 | 0.072 | 4 | 0 | 0 | 0 | 0 |  | 0 | 0.05438066 | 0 | 0 | 0.02221655 | 0 | 0 | 0 | 1
Hf90Zr10 | 2 | Hf Zr | 90 10 | 1.5805 | 0.4745334 | 2468.2 | 0 | 0 | 0 | 0 | 1.303 | 0.009 | 4 | 0 | 0 | 0 | 0 |  | 0 | 0.006907137 | 0 | 0 | 0.004745334 | 0 | 0 | 0 | 1
Hf95Ti5 | 2 | Hf Ti | 95 5 | 1.5722 | 1.608041 | 2477.75 | 0 | 0 | 0 | 0 | 1.312 | 0.05230679 | 4 | 0 | 0 | 0 | 0 |  | 0 | 0.03986798 | 0 | 0 | 0.01608041 | 0 | 0 | 0 | 1
Hf95Zr5 | 2 | Hf Zr | 95 5 | 1.57925 | 0.3450134 | 2487.1 | 0 | 0 | 0 | 0 | 1.3015 | 0.006538348 | 4 | 0 | 0 | 0 | 0 |  | 0 | 0.005023702 | 0 | 0 | 0.003450134 | 0 | 0 | 0 | 1
HfTi | 2 | Hf Ti | 1 1 | 1.52 | 3.815789 | 2223.5 | 0 | 0 | 0 | 0 | 1.42 | 0.12 | 4 | 0 | 0 | 0 | 0 |  | 0 | 0.08450704 | 0 | 0 | 0.03815789 | 0 | 0 | 0 | 1
HfZr | 2 | Hf Zr | 1 1 | 1.5905 | 0.7859164 | 2317 | 0 | 0 | 0 | 0 | 1.315 | 0.015 | 4 | 0 | 0 | 0 | 0 |  | 0 | 0.01140684 | 0 | 0 | 0.007859164 | 0 | 0 | 0 | 1
Ti10Zr90 | 2 | Ti Zr | 10 90 | 1.5889 | 2.662219 | 2109.3 | 0 | 0 | 0 | 0 | 1.351 | 0.063 | 4 | 0 | 0 | 0 | 0 |  | 0 | 0.04663212 | 0 | 0 | 0.02662219 | 0 | 0 | 0 | 1
Ti20Zr80 | 2 | Ti Zr | 20 80 | 1.5748 | 3.581407 | 2090.6 | 0 | 0 | 0 | 0 | 1.372 | 0.084 | 4 | 0 | 0 | 0 | 0 |  | 0 | 0.06122449 | 0 | 0 | 0.03581407 | 0 | 0 | 0 | 1
Ti30Zr70 | 2 | Ti Zr | 30 70 | 1.5607 | 4.140086 | 2071.9 | 0 | 0 | 0 | 0 | 1.393 | 0.09623409 | 4 | 0 | 0 | 0 | 0 |  | 0 | 0.06908406 | 0 | 0 | 0.04140086 | 0 | 0 | 0 | 1
Ti40Zr60 | 2 | Ti Zr | 40 60 | 1.5466 | 4.466288 | 2053.2 | 0 | 0 | 0 | 0 | 1.414 | 0.1028786 | 4 | 0 | 0 | 0 | 0 |  | 0 | 0.07275712 | 0 | 0 | 0.04466288 | 0 | 0 | 0 | 1
Ti5Zr95 | 2 | Ti Zr | 5 95 | 1.59595 | 1.925514 | 2118.65 | 0 | 0 | 0 | 0 | 1.3405 | 0.04576844 | 4 | 0 | 0 | 0 | 0 |  | 0 | 0.03414281 | 0 | 0 | 0.01925514 | 0 | 0 | 0 | 1
Ti60Zr40 | 2 | Ti Zr | 60 40 | 1.5184 | 4.549237 | 2015.8 | 0 | 0 | 0 | 0 | 1.456 | 0.1028786 | 4 | 0 | 0 | 0 | 0 |  | 0 | 0.07065836 | 0 | 0 | 0.04549237 | 0 | 0 | 0 | 1
Ti70Zr30 | 2 | Ti Zr | 70 30 | 1.5043 | 4.295308 | 1997.1 | 0 | 0 | 0 | 0 | 1.477 | 0.09623409 | 4 | 0 | 0 | 0 | 0 |  | 0 | 0.0651551 | 0 | 0 | 0.04295308 | 0 | 0 | 0 | 1
Ti80Zr20 | 2 | Ti Zr | 80 20 | 1.4902 | 3.784727 | 1978.4 | 0 | 0 | 0 | 0 | 1.498 | 0.084 | 4 | 0 | 0 | 0 | 0 |  | 0 | 0.05607477 | 0 | 0 | 0.03784727 | 0 | 0 | 0 | 1
Ti90Zr10 | 2 | Ti Zr | 90 10 | 1.4761 | 2.86566 | 1959.7 | 0 | 0 | 0 | 0 | 1.519 | 0.063 | 4 | 0 | 0 | 0 | 0 |  | 0 | 0.04147465 | 0 | 0 | 0.0286566 | 0 | 0 | 0 | 1
Ti95Zr5 | 2 | Ti Zr | 95 5 | 1.46905 | 2.091844 | 1950.35 | 0 | 0 | 0 | 0 | 1.5295 | 0.04576844 | 4 | 0 | 0 | 0 | 0 |  | 0 | 0.02992379 | 0 | 0 | 0.02091844 | 0 | 0 | 0 | 1
TiZr | 2 | Ti Zr | 1 1 | 1.5325 | 4.600326 | 2034.5 | 0 | 0 | 0 | 0 | 1.435 | 0.105 | 4 | 0 | 0 | 0 | 0 |  | 0 | 0.07317073 | 0 | 0 | 0.04600326 | 0 | 0 | 0 | 1
Co10Cr10Ni80 | 3 | Co Cr Ni | 10 10 80 | 1.2468 | 0.01960575 | 1777.2 | 0.06611847 | -1.333333 | 1.349897 | 4.690605 | 1.882 | 0.07453858 | 9.5 | 0.04093567 | -2.133333 | 0.7440637 | -0.6538862 | -1.981292 | 0.107269 | 0.01310662 | 1.044462 | 0.06970889 | 0.001332471 | 0.04093567 | 0 | 0 | 1
Co10Cr80Ni10 | 3 | Co Cr Ni | 10 80 10 | 1.2489 | 0.008007046 | 2093.6 | 0.04858668 | -2.2 | 1.428286 | 3.950494 | 1.707 | 0.09423906 | 6.7 | 0.1044776 | -2.64 | 0.6455137 | -0.6586093 | -1.560129 | 0.08252349 | 0.02753368 | 0.7745967 | 0.0488467 | 0.0009094256 | 0.1044776 | 0 | 0 | 1
Co10Ni10Cu80 | 3 | Co Ni Cu | 10 10 80 | 1.2721 | 0.2279695 | 1435.816 | 0.06495297 | 1.659259 | 1.202101 | 4.690605 | 1.899 | 0.007 | 10.7 | 0.007268951 | 3.081481 | 0.9477763 | -0.2648155 | -1.118071 | 0.574712 | 0.0006436136 | 0.5602094 | 0.009164042 | 0.009317544 | 0.007268951 | 0 | 0 | 1
Co10Ni10Ti80 | 3 | Co Ni Ti | 10 10 80 | 1.4193 | 3.008525 | 1902.4 | 0.02559091 | -12.6 | 7.79487 | 3.950494 | 1.611 | 0.1421584 | 5.1 | 0.2156863 | -15.12 | 3.158296 | -0.198369 | -0.4677899 | 3.799403 | 0.044072 | 1.356466 | 0.08708616 | 0.06017566 | 0.2156863 | 0 | 0 | 1
Co10Ni10Zr80 | 3 | Co Ni Zr | 10 10 80 | 1.5321 | 4.627635 | 2052 | 0.04721419 | -18 | 11.09504 | 3.950494 | 1.443 | 0.2260995 | 5.1 | 0.2156863 | -21.6 | 4.451606 | -0.1542557 | -0.3718093 | 5.942924 | 0.07830908 | 1.356466 | 0.1384774 | 0.09255558 | 0.2156863 | 0 | 0 | 1
Co10Ni5Ti85 | 3 | Co Ni Ti | 10 5 85 | 1.4301 | 2.230613 | 1913.05 | 0.02281338 | -9.1 | 7.008745 | 3.333345 | 1.5925 | 0.125095 | 4.8 | 0.1666667 | -12.74 | 2.24821 | -0.2004692 | -0.5310713 | 3.485362 | 0.03296703 | 1.228821 | 0.08028854 | 0.05310305 | 0.1666667 | 0 | 0 | 1
Co10Ni80Cu10 | 3 | Co Ni Cu | 10 80 10 | 1.2497 | 0.01155833 | 1694.977 | 0.03556812 | 0.7654321 | 0.8280261 | 4.690605 | 1.906 | 0.009165151 | 10 | 0.01111111 | 1.509136 | 0.8995972 | -1.35174 | -2.239315 | 0.4234149 | 0.001515681 | 0.4200717 | 0.01066031 | 0.007642148 | 0.01111111 | 0 | 0 | 1
Co10Ni80Ti10 | 3 | Co Ni Ti | 10 80 10 | 1.2681 | 1.698955 | 1753.3 | 0.02072363 | -6.844444 | 6.862098 | 4.690605 | 1.87 | 0.110363 | 9.3 | 0.06332139 | -10.95111 | 3.720946 | -0.2091196 | -0.789168 | 2.479098 | 0.01960784 | 1.00304 | 0.0567634 | 0.0509822 | 0.06332139 | 0 | 0 | 1
Co10Ni80Ti10 | 3 | Co Ni Ti | 10 80 10 | 1.2681 | 1.698955 | 1753.3 | 0.02072363 | -6.844444 | 6.862098 | 4.690605 | 1.87 | 0.110363 | 9.3 | 0.06332139 | -10.95111 | 3.720946 | -0.2091196 | -0.789168 | 2.479098 | 0.01960784 | 1.00304 | 0.0567634 | 0.0509822 | 0.06332139 | 0 | 0 | 1
Co10Ni80Zr10 | 3 | Co Ni Zr | 10 80 10 | 1.2822 | 2.779944 | 1772 | 0.03530186 | -9.622222 | 9.638631 | 4.690605 | 1.849 | 0.1732311 | 9.3 | 0.06332139 | -15.39556 | 5.218653 | -0.1584531 | -0.6226217 | 4.023906 | 0.03118803 | 1.00304 | 0.08652111 | 0.08340643 | 0.06332139 | 0 | 0 | 1
Co15Ni5Ti80 | 3 | Co Ni Ti | 15 5 80 | 1.41955 | 2.990384 | 1904.4 | 0.02417767 | -11.9 | 7.35 | 3.732968 | 1.6095 | 0.1391213 | 5.05 | 0.2079208 | -14.28 | 2.598801 | -0.1988058 | -0.4683775 | 3.775683 | 0.04318111 | 1.293252 | 0.08521884 | 0.05981157 | 0.2079208 | 0 | 0 | 1
Co15Ni5Zr80 | 3 | Co Ni Zr | 15 5 80 | 1.53235 | 4.610565 | 2054 | 0.04585681 | -17.2 | 10.58962 | 3.732968 | 1.4415 | 0.2230757 | 5.05 | 0.2079208 | -20.64 | 3.69835 | -0.153045 | -0.368653 | 5.919883 | 0.07734998 | 1.293252 | 0.1366208 | 0.09221347 | 0.2079208 | 0 | 0 | 1
Co15Ni70Zr15 | 3 | Co Ni Zr | 15 70 15 | 1.3003 | 4.108102 | 1794 | 0.05108795 | -14.27647 | 10.93578 | 5.832858 | 1.8185 | 0.2054818 | 8.95 | 0.09760105 | -19.98706 | 5.655047 | -0.1625174 | -0.5498335 | 6.085389 | 0.04740494 | 1.506303 | 0.1438337 | 0.09780172 | 0.09760105 | 0 | 0 | 1
Co15Ni75Ti10 | 3 | Co Ni Ti | 15 75 10 | 1.26835 | 1.69643 | 1755.3 | 0.02435839 | -6.766667 | 6.791764 | 5.451846 | 1.8685 | 0.1100125 | 9.25 | 0.06306306 | -10.82667 | 4.077448 | -0.2297313 | -0.8813805 | 2.937826 | 0.01953439 | 1.186339 | 0.06758121 | 0.05091197 | 0.06306306 | 0 | 0 | 1
Co15Ni80Ti5 | 3 | Co Ni Ti | 15 80 5 | 1.25755 | 0.8556738 | 1744.65 | 0.02657686 | -3.389474 | 5.100204 | 4.796578 | 1.887 | 0.08031812 | 9.55 | 0.03058694 | -6.101053 | 3.839708 | -0.3276884 | -1.243844 | 3.322594 | 0.009678409 | 1.385045 | 0.08214802 | 0.03732472 | 0.03058694 | 0 | 0 | 1
Co15Ni80Zr5 | 3 | Co Ni Zr | 15 80 5 | 1.2646 | 1.408392 | 1754 | 0.04463223 | -4.773684 | 7.175366 | 4.796578 | 1.8765 | 0.1258283 | 9.55 | 0.03058694 | -8.592632 | 5.398597 | -0.2672527 | -1.016104 | 5.084224 | 0.01532809 | 1.385045 | 0.1270937 | 0.06140647 | 0.03058694 | 0 | 0 | 1
Co20Ni70Ti10 | 3 | Co Ni Ti | 20 70 10 | 1.2686 | 1.693906 | 1757.3 | 0.02988928 | -6.688889 | 6.720468 | 6.044089 | 1.867 | 0.1096403 | 9.2 | 0.06280193 | -10.70222 | 4.336711 | -0.256646 | -0.9508462 | 3.827789 | 0.01946081 | 1.542869 | 0.09220307 | 0.05084094 | 0.06280193 | 0 | 0 | 1
Co20Ni70Zr10 | 3 | Co Ni Zr | 20 70 10 | 1.2827 | 2.774529 | 1776 | 0.0511563 | -9.444444 | 9.47368 | 6.044089 | 1.846 | 0.1724065 | 9.2 | 0.06280193 | -15.11111 | 6.104216 | -0.2042818 | -0.7592032 | 5.93061 | 0.03105814 | 1.542869 | 0.1430645 | 0.08325008 | 0.06280193 | 0 | 0 | 1
Co25Ni65Ti10 | 3 | Co Ni Ti | 25 65 10 | 1.26885 | 1.691383 | 1759.3 | 0.03116396 | -6.611111 | 6.64818 | 6.501571 | 1.8655 | 0.1092463 | 9.15 | 0.06253795 | -10.57778 | 4.519254 | -0.2685304 | -1.004357 | 3.936102 | 0.01938712 | 1.59832 | 0.09471785 | 0.0507691 | 0.06253795 | 0 | 0 | 1
Co25Ni70Zr5 | 3 | Co Ni Zr | 25 70 5 | 1.2651 | 1.405755 | 1758 | 0.05106522 | -4.689474 | 7.056229 | 5.903758 | 1.8735 | 0.1253505 | 9.45 | 0.03035366 | -8.441053 | 5.633585 | -0.3021558 | -1.167272 | 5.752612 | 0.01526836 | 1.574414 | 0.1416219 | 0.06129893 | 0.03035366 | 0 | 0 | 1
Co30Ni30Ti35 | 3 | Co Ni Ti | 30 30 35 | 1.327158 | 5.926793 | 1819.105 | 0.02307907 | -23.21053 | 7.096291 | 6.035836 | 1.764211 | 0.171658 | 7.473684 | 0.2711268 | -12.21607 | 2.366247 | -0.1895698 | -0.3873375 | 2.901158 | 0.07413484 | 1.136573 | 0.06594905 | 0.07761437 | 0.2711268 | 0 | 0 | 1
Co30Ni40Ti30 | 3 | Co Ni Ti | 30 40 30 | 1.3123 | 4.888908 | 1803.9 | 0.02556972 | -19.2 | 7.952358 | 6.772475 | 1.79 | 0.1641341 | 7.9 | 0.2115732 | -15.36 | 3.172206 | -0.1885369 | -0.4924347 | 3.21206 | 0.05985634 | 1.262224 | 0.07333582 | 0.07469597 | 0.2115732 | 0 | 0 | 1
Co30Ni45Ti25 | 3 | Co Ni Ti | 30 45 25 | 1.3015 | 4.110642 | 1793.25 | 0.02714078 | -16.1 | 8.140792 | 7.078371 | 1.8085 | 0.1555402 | 8.2 | 0.1707317 | -16.1 | 4.03579 | -0.1946905 | -0.5813231 | 3.395167 | 0.04948853 | 1.341535 | 0.0778981 | 0.07121705 | 0.1707317 | 0 | 0 | 1
Co30Ni60Ti10 | 3 | Co Ni Ti | 30 60 10 | 1.2691 | 1.688861 | 1761.3 | 0.03065781 | -6.533333 | 6.574868 | 6.843335 | 1.864 | 0.1088301 | 9.1 | 0.06227106 | -10.45333 | 4.637714 | -0.2711159 | -1.045518 | 3.7328 | 0.0193133 | 1.516327 | 0.08727636 | 0.05069645 | 0.06227106 | 0 | 0 | 1
Co30Ni60Zr10 | 3 | Co Ni Zr | 30 60 10 | 1.2832 | 2.769119 | 1780 | 0.05452872 | -9.266667 | 9.304957 | 6.843335 | 1.843 | 0.1715255 | 9.1 | 0.06227106 | -14.82667 | 6.554579 | -0.2197161 | -0.8391984 | 6.252865 | 0.03092784 | 1.635702 | 0.1486322 | 0.08309184 | 0.06227106 | 0 | 0 | 1
Co35Ni30Ti35 | 3 | Co Ni Ti | 35 30 35 | 1.32335 | 5.641568 | 1816.55 | 0.02362217 | -21.86154 | 7.303254 | 6.269544 | 1.77 | 0.169204 | 7.55 | 0.2531839 | -13.11692 | 2.408009 | -0.1901936 | -0.4193403 | 2.961374 | 0.06996958 | 1.163229 | 0.06741128 | 0.07689661 | 0.2531839 | 0 | 0 | 1
Co35Ni35Ti30 | 3 | Co Ni Ti | 35 35 30 | 1.31255 | 4.879814 | 1805.9 | 0.02656708 | -18.9 | 7.83406 | 6.832068 | 1.7885 | 0.1631648 | 7.85 | 0.2101911 | -15.12 | 3.158296 | -0.1922522 | -0.5024744 | 3.38607 | 0.05954711 | 1.317708 | 0.07724238 | 0.07455742 | 0.2101911 | 0 | 0 | 1
Co35Ni40Ti25 | 3 | Co Ni Ti | 35 40 25 | 1.30175 | 4.10345 | 1795.25 | 0.02889147 | -15.86667 | 8.028837 | 7.190065 | 1.807 | 0.1546965 | 8.15 | 0.1697342 | -15.86667 | 4.052991 | -0.1997683 | -0.5952737 | 3.69965 | 0.04925291 | 1.44213 | 0.08500195 | 0.07109322 | 0.1697342 | 0 | 0 | 1
Co35Ni55Ti10 | 3 | Co Ni Ti | 35 55 10 | 1.26935 | 1.68634 | 1763.3 | 0.03176449 | -6.455556 | 6.500496 | 7.080803 | 1.8625 | 0.1083917 | 9.05 | 0.06200123 | -10.32889 | 4.700381 | -0.2800296 | -1.076395 | 3.877159 | 0.01923937 | 1.578748 | 0.09113253 | 0.05062299 | 0.06200123 | 0 | 0 | 1
Co35Ni60Zr5 | 3 | Co Ni Zr | 35 60 5 | 1.2656 | 1.403121 | 1762 | 0.05500213 | -4.605263 | 6.93479 | 6.549684 | 1.8705 | 0.1247988 | 9.35 | 0.0301154 | -8.289474 | 5.729922 | -0.3213094 | -1.254461 | 6.176719 | 0.01520843 | 1.676403 | 0.149211 | 0.06118881 | 0.0301154 | 0 | 0 | 1
Co40Fe30Ni30 | 3 | Co Fe Ni | 40 30 30 | 1.2465 | 0.1891009 | 1768.9 | 0.0133618 | -0.8571429 | 0.3989783 | 6.772475 | 1.874 | 0.03136877 | 9 | 0.04761905 | -0.6857143 | 0.1825216 | -1.206116 | -2.70648 | 0.3649619 | 0.01006251 | 0.5623702 | 0.02546954 | 0.003331979 | 0.04761905 | 0 | 0 | 1
Co40Ni25Ti35 | 3 | Co Ni Ti | 40 25 35 | 1.3236 | 5.630332 | 1818.55 | 0.0223781 | -21.48462 | 7.175341 | 6.14034 | 1.7685 | 0.1680855 | 7.5 | 0.2512821 | -12.89077 | 2.326952 | -0.1911173 | -0.4185424 | 2.756293 | 0.06957221 | 1.096968 | 0.06290656 | 0.0767428 | 0.2512821 | 0 | 0 | 1
Co40Ni30Ti30 | 3 | Co Ni Ti | 40 30 30 | 1.3128 | 4.870723 | 1807.9 | 0.0272636 | -18.6 | 7.711031 | 6.772475 | 1.787 | 0.1621758 | 7.8 | 0.2087912 | -14.88 | 3.080274 | -0.1946692 | -0.5057793 | 3.529836 | 0.05923735 | 1.358971 | 0.08041371 | 0.07441824 | 0.2087912 | 0 | 0 | 1
Co40Ni35Ti25 | 3 | Co Ni Ti | 40 35 25 | 1.302 | 4.096262 | 1797.25 | 0.02817582 | -15.63333 | 7.913578 | 7.190065 | 1.8055 | 0.1538335 | 8.1 | 0.1687243 | -15.63333 | 3.996173 | -0.2015655 | -0.6024504 | 3.564459 | 0.04901689 | 1.399444 | 0.0818555 | 0.07096874 | 0.1687243 | 0 | 0 | 1
Co40Ni50Ti10 | 3 | Co Ni Ti | 40 50 10 | 1.2696 | 1.68382 | 1765.3 | 0.03249209 | -6.377778 | 6.425028 | 7.220833 | 1.861 | 0.1079305 | 9 | 0.0617284 | -10.20444 | 4.712832 | -0.2868927 | -1.098162 | 3.977299 | 0.01916532 | 1.622821 | 0.09396082 | 0.0505487 | 0.0617284 | 0 | 0 | 1
Co40Ni50Zr10 | 3 | Co Ni Zr | 40 50 10 | 1.2837 | 2.763713 | 1784 | 0.05522612 | -9.088889 | 9.132252 | 7.220833 | 1.84 | 0.1705872 | 9 | 0.0617284 | -14.54222 | 6.690034 | -0.2235481 | -0.8826642 | 6.291794 | 0.0307971 | 1.622821 | 0.1441564 | 0.0829317 | 0.0617284 | 0 | 0 | 1
Co45Ni30Ti25 | 3 | Co Ni Ti | 45 30 25 | 1.30225 | 4.089077 | 1799.25 | 0.02931073 | -15.4 | 7.79487 | 7.078371 | 1.804 | 0.152951 | 8.05 | 0.1677019 | -15.4 | 3.868411 | -0.2039399 | -0.6026738 | 3.805033 | 0.04878049 | 1.470714 | 0.08741719 | 0.07084361 | 0.1677019 | 0 | 0 | 1
Co45Ni45Ti10 | 3 | Co Ni Ti | 45 45 10 | 1.26985 | 1.681301 | 1767.3 | 0.03287346 | -6.3 | 6.348425 | 7.26712 | 1.8595 | 0.1074465 | 8.95 | 0.06145251 | -10.08 | 4.678766 | -0.2917658 | -1.111397 | 4.038073 | 0.01909115 | 1.65 | 0.09585157 | 0.0504736 | 0.06145251 | 0 | 0 | 1
Co45Ni50Zr5 | 3 | Co Ni Zr | 45 50 5 | 1.2661 | 1.400488 | 1766 | 0.05678613 | -4.521053 | 6.810925 | 6.815489 | 1.8675 | 0.1241723 | 9.25 | 0.02987198 | -8.137895 | 5.707005 | -0.3288155 | -1.298077 | 6.379424 | 0.01514831 | 1.707104 | 0.1509292 | 0.0610761 | 0.02987198 | 0 | 0 | 1
Co50Ni40Ti10 | 3 | Co Ni Ti | 50 40 10 | 1.2701 | 1.678783 | 1769.3 | 0.0329279 | -6.222222 | 6.270645 | 7.220833 | 1.858 | 0.1069392 | 8.9 | 0.06117353 | -9.955556 | 4.60042 | -0.2946286 | -1.116209 | 4.062734 | 0.01901686 | 1.661093 | 0.09685873 | 0.05039767 | 0.06117353 | 0 | 0 | 1
Co55Ni35Ti10 | 3 | Co Ni Ti | 55 35 10 | 1.27035 | 1.676266 | 1771.3 | 0.03176449 | -6.144444 | 6.191644 | 7.080803 | 1.8565 | 0.1064084 | 8.85 | 0.0608914 | -9.831111 | 4.47875 | -0.2907698 | -1.112262 | 3.877159 | 0.01894245 | 1.578748 | 0.09113253 | 0.05032091 | 0.0608914 | 0 | 0 | 1
Co55Ni40Zr4 | 3 | Co Ni Zr | 55 40 4 | 1.263202 | 1.13262 | 1766.384 | 0.05668524 | -3.585327 | 6.072096 | 6.597514 | 1.869899 | 0.1117311 | 9.20202 | 0.02380265 | -6.591207 | 5.224716 | -0.3657487 | -1.447013 | 6.36676 | 0.01215712 | 1.682092 | 0.1477494 | 0.05523028 | 0.02380265 | 0 | 0 | 1
Co5Ni10Ti85 | 3 | Co Ni Ti | 5 10 85 | 1.42985 | 2.248488 | 1911.05 | 0.02281338 | -9.8 | 7.539231 | 3.333345 | 1.594 | 0.1286623 | 4.85 | 0.1752577 | -13.72 | 2.402214 | -0.188531 | -0.500787 | 3.485362 | 0.03387704 | 1.228821 | 0.08028854 | 0.05352852 | 0.1752577 | 0 | 0 | 1
Co5Ni15Ti80 | 3 | Co Ni Ti | 5 15 80 | 1.41905 | 3.026673 | 1900.4 | 0.02689827 | -13.3 | 8.200762 | 3.732968 | 1.6125 | 0.1451163 | 5.15 | 0.223301 | -15.96 | 2.880804 | -0.1805819 | -0.4274832 | 3.822923 | 0.04496124 | 1.415097 | 0.08888898 | 0.0605373 | 0.223301 | 0 | 0 | 1
Co5Ni15Zr80 | 3 | Co Ni Zr | 5 15 80 | 1.53185 | 4.644711 | 2050 | 0.04585681 | -18.8 | 11.5646 | 3.732968 | 1.4445 | 0.2290737 | 5.15 | 0.223301 | -22.56 | 4.025006 | -0.1416968 | -0.341497 | 5.919883 | 0.07926618 | 1.293252 | 0.1366208 | 0.09289636 | 0.223301 | 0 | 0 | 1
Co5Ni5Ti90 | 3 | Co Ni Ti | 5 5 90 | 1.44065 | 1.48197 | 1921.7 | 0.02042589 | -6.3 | 6.348425 | 2.656603 | 1.5755 | 0.1066056 | 4.55 | 0.1208791 | -10.08 | 2.578738 | -0.2031927 | -0.5935193 | 3.008783 | 0.02253253 | 1.105667 | 0.07107918 | 0.04446248 | 0.1208791 | 0 | 0 | 1
Co5Ni5Zr90 | 3 | Co Ni Zr | 5 5 90 | 1.56755 | 2.261491 | 2090 | 0.0371011 | -9 | 9.044335 | 2.656603 | 1.3865 | 0.1695664 | 4.55 | 0.1208791 | -14.4 | 3.634721 | -0.1605219 | -0.4805245 | 4.627779 | 0.04075009 | 1.105667 | 0.1130498 | 0.0678466 | 0.1208791 | 0 | 0 | 1
Co5Ni80Ti15 | 3 | Co Ni Ti | 5 80 15 | 1.27865 | 2.530472 | 1761.95 | 0.02522942 | -10.37647 | 7.937986 | 4.120585 | 1.853 | 0.1316473 | 9.05 | 0.09847254 | -14.52706 | 2.734097 | -0.1728475 | -0.5304432 | 3.656575 | 0.02980858 | 1.335241 | 0.08503546 | 0.06024326 | 0.09847254 | 0 | 0 | 1
Co5Ni80Zr15 | 3 | Co Ni Zr | 5 80 15 | 1.2998 | 4.11647 | 1790 | 0.04592681 | -14.55882 | 11.13143 | 4.120585 | 1.8215 | 0.2065738 | 9.05 | 0.09847254 | -20.38235 | 3.823788 | -0.1363938 | -0.4098713 | 5.684671 | 0.04761751 | 1.335241 | 0.1347975 | 0.09799515 | 0.09847254 | 0 | 0 | 1
Co5Ni85Ti10 | 3 | Co Ni Ti | 5 85 10 | 1.26785 | 1.701481 | 1751.3 | 0.01550507 | -6.922222 | 6.931501 | 3.685838 | 1.8715 | 0.1106921 | 9.35 | 0.06357695 | -11.07556 | 3.22988 | -0.1824268 | -0.6588172 | 1.810162 | 0.01968118 | 0.7434628 | 0.04138553 | 0.05105161 | 0.06357695 | 0 | 0 | 1
Co5Ni90Ti5 | 3 | Co Ni Ti | 5 90 5 | 1.25705 | 0.8581076 | 1740.65 | 0.0157145 | -3.463158 | 5.200613 | 2.980102 | 1.89 | 0.08056054 | 9.65 | 0.03081538 | -6.233684 | 3.560558 | -0.2328967 | -0.9154332 | 1.866696 | 0.009746589 | 0.7553963 | 0.04257128 | 0.03741406 | 0.03081538 | 0 | 0 | 1
Co5Ni90Zr5 | 3 | Co Ni Zr | 5 90 5 | 1.2641 | 1.411031 | 1750 | 0.03450576 | -4.857895 | 7.292314 | 2.980102 | 1.8795 | 0.1262329 | 9.65 | 0.03081538 | -8.744211 | 4.990879 | -0.2038295 | -0.7292608 | 4.085936 | 0.01538763 | 1.05905 | 0.102575 | 0.06151144 | 0.03081538 | 0 | 0 | 1
Co60Ni30Ti10 | 3 | Co Ni Ti | 60 30 10 | 1.2706 | 1.67375 | 1773.3 | 0.03208005 | -6.066667 | 6.111374 | 6.843335 | 1.855 | 0.1058537 | 8.8 | 0.06060606 | -9.706667 | 4.313409 | -0.2938305 | -1.09872 | 4.011066 | 0.01886792 | 1.635702 | 0.09630235 | 0.05024333 | 0.06060606 | 0 | 0 | 1
Co65Ni25Ti10 | 3 | Co Ni Ti | 65 25 10 | 1.27085 | 1.671235 | 1775.3 | 0.03116396 | -5.988889 | 6.029785 | 6.501571 | 1.8535 | 0.1052746 | 8.75 | 0.06031746 | -9.582222 | 4.102517 | -0.2896637 | -1.074072 | 3.936102 | 0.01879327 | 1.59832 | 0.09471785 | 0.05016491 | 0.06031746 | 0 | 0 | 1
Co65Ni30Zr5 | 3 | Co Ni Zr | 65 30 5 | 1.2671 | 1.395229 | 1774 | 0.05331388 | -4.352632 | 6.555369 | 6.277532 | 1.8615 | 0.1226896 | 9.05 | 0.029369 | -7.834737 | 5.339861 | -0.3288758 | -1.269348 | 5.992883 | 0.0150275 | 1.634948 | 0.1461916 | 0.0608429 | 0.029369 | 0 | 0 | 1
Co70Ni20Ti10 | 3 | Co Ni Ti | 70 20 10 | 1.2711 | 1.668721 | 1777.3 | 0.02988928 | -5.911111 | 5.946822 | 6.044089 | 1.852 | 0.1046709 | 8.7 | 0.06002554 | -9.457778 | 3.842111 | -0.2823851 | -1.035773 | 3.827789 | 0.0187185 | 1.542869 | 0.09220307 | 0.05008566 | 0.06002554 | 0 | 0 | 1
Co75Ni15Ti10 | 3 | Co Ni Ti | 75 15 10 | 1.27135 | 1.666208 | 1779.3 | 0.02820814 | -5.833333 | 5.862427 | 5.451846 | 1.8505 | 0.1040421 | 8.65 | 0.05973025 | -9.333333 | 3.524973 | -0.2711904 | -0.9794298 | 3.684327 | 0.01864361 | 1.466964 | 0.08866577 | 0.05000557 | 0.05973025 | 0 | 0 | 1
Co75Ni20Zr5 | 3 | Co Ni Zr | 75 20 5 | 1.2676 | 1.392603 | 1778 | 0.04820282 | -4.268421 | 6.423365 | 5.416556 | 1.8585 | 0.1218308 | 8.95 | 0.02910909 | -7.683158 | 4.997744 | -0.3102762 | -1.180577 | 5.452087 | 0.0149668 | 1.492426 | 0.1353424 | 0.06072238 | 0.02910909 | 0 | 0 | 1
Co80Cr10Ni10 | 3 | Co Cr Ni | 80 10 10 | 1.2503 | 0.01155278 | 1805.2 | 0.08249247 | -0.8666667 | 0.8919392 | 4.690605 | 1.861 | 0.06759438 | 8.8 | 0.03535354 | -1.386667 | 0.5044228 | -0.8796081 | -2.37678 | 0.07547542 | 0.01200072 | 1.231197 | 0.08665175 | 0.001241636 | 0.03535354 | 0 | 0 | 1
Co80Ni10Cu10 | 3 | Co Ni Cu | 80 10 10 | 1.2532 | 0.06383658 | 1722.977 | 0.03556812 | 1.037037 | 1.114563 | 4.690605 | 1.885 | 0.01024695 | 9.3 | 0.008363202 | 2.085926 | 1.21488 | -0.8905376 | -1.915917 | 0.4234149 | 0.001473622 | 0.4200717 | 0.01066031 | 0.006702841 | 0.008363202 | 0 | 0 | 1
Co80Ni10Ti10 | 3 | Co Ni Ti | 80 10 10 | 1.2716 | 1.663696 | 1781.3 | 0.02072363 | -5.755556 | 5.776538 | 4.690605 | 1.849 | 0.1033876 | 8.6 | 0.05943152 | -9.208889 | 3.138024 | -0.2404492 | -0.8967841 | 2.479098 | 0.0185686 | 1.00304 | 0.0567634 | 0.04992464 | 0.05943152 | 0 | 0 | 1
Co80Ni10Zr10 | 3 | Co Ni Zr | 80 10 10 | 1.2857 | 2.742129 | 1800 | 0.03530186 | -8.377778 | 8.396619 | 4.690605 | 1.828 | 0.1662408 | 8.6 | 0.05943152 | -13.40444 | 4.55045 | -0.1782288 | -0.6970375 | 4.023906 | 0.03026988 | 1.00304 | 0.08652111 | 0.08227205 | 0.05943152 | 0 | 0 | 1
Co80Ni15Zr5 | 3 | Co Ni Zr | 80 15 5 | 1.26785 | 1.39129 | 1780 | 0.04286484 | -4.226316 | 6.356231 | 4.796578 | 1.857 | 0.1213713 | 8.9 | 0.02897694 | -7.607368 | 4.783902 | -0.2657618 | -1.105316 | 4.869855 | 0.01493637 | 1.220141 | 0.1062137 | 0.06066113 | 0.02897694 | 0 | 0 | 1
Co80Ni5Zr15 | 3 | Co Ni Zr | 80 5 15 | 1.30355 | 4.053862 | 1820 | 0.02518352 | -12.44118 | 9.516079 | 4.120585 | 1.799 | 0.1971269 | 8.3 | 0.09142452 | -17.41765 | 3.27527 | -0.1394774 | -0.4717483 | 2.846148 | 0.04600595 | 0.7265558 | 0.06062695 | 0.0965048 | 0.09142452 | 0 | 0 | 1
Co85Ni5Ti10 | 3 | Co Ni Ti | 85 5 10 | 1.27185 | 1.661185 | 1783.3 | 0.02316723 | -5.677778 | 5.689087 | 3.685838 | 1.8475 | 0.1027071 | 8.55 | 0.0591293 | -9.084444 | 2.655571 | -0.2297842 | -0.7690259 | 3.275082 | 0.01849346 | 1.232068 | 0.07772182 | 0.04984286 | 0.0591293 | 0 | 0 | 1
Co90Ni5Ti5 | 3 | Co Ni Ti | 90 5 5 | 1.2613 | 0.8374818 | 1774.65 | 0.01989687 | -2.836842 | 4.262434 | 2.980102 | 1.8645 | 0.07473118 | 8.8 | 0.02870813 | -5.106316 | 2.919726 | -0.2926612 | -1.052313 | 2.678834 | 0.009160068 | 1.05905 | 0.06537722 | 0.03651518 | 0.02870813 | 0 | 0 | 1
Co90Ni5Zr5 | 3 | Co Ni Zr | 90 5 5 | 1.26835 | 1.388667 | 1784 | 0.03450576 | -4.142105 | 6.219575 | 2.980102 | 1.854 | 0.120391 | 8.8 | 0.02870813 | -7.455789 | 4.257797 | -0.2319512 | -0.825721 | 4.085936 | 0.01487538 | 1.05905 | 0.102575 | 0.06053667 | 0.02870813 | 0 | 0 | 1
CoCrNi | 3 | Co Cr Ni | 1 1 1 | 1.248667 | 0.01334757 | 1892 | 0.09513044 | -3.666667 | 1.433721 | 6.488234 | 1.816667 | 0.111455 | 8.333333 | 0.14 | -2.444444 | 0.5583264 | -0.6541769 | -1.4697 | 0.1145455 | 0.04311927 | 1.37361 | 0.09746731 | 0.001645599 | 0.14 | 0 | 0 | 1
CoNiCu | 3 | Co Ni Cu | 1 1 1 | 1.258333 | 0.4900662 | 1617.923 | 0.05020268 | 2.333333 | 1.213352 | 6.488234 | 1.896667 | 0.01247219 | 10 | 1.570092e-16 | 4.222222 | 0.5665577 | -0.4990484 | -1.252453 | 0.522284 | 0.003514938 | 0.6318813 | 0.01356676 | 0.01116989 | 1.570092e-16 | 0 | 0 | 1
CoNiTi | 3 | Co Ni Ti | 1 1 1 | 1.319667 | 5.392776 | 1812.333 | 0.02499778 | -21 | 7.560864 | 6.488234 | 1.776667 | 0.1677962 | 7.666667 | 0.2391304 | -14 | 2.608746 | -0.1896223 | -0.4446505 | 3.174374 | 0.06660413 | 1.236013 | 0.07220553 | 0.07628105 | 0.2391304 | 0 | 0 | 1
Cu10Ni10Ti80 | 3 | Cu Ni Ti | 10 10 80 | 1.422 | 2.81294 | 1861.377 | 0.06383524 | -8.8 | 6.777905 | 3.950494 | 1.613 | 0.1460171 | 5.3 | 0.245283 | -10.24 | 4.033773 | -0.2615896 | -0.6073763 | 3.563703 | 0.04525728 | 1.6 | 0.08942036 | 0.05648338 | 0.245283 | 0 | 0 | 1
Cu10Ni5Ti85 | 3 | Cu Ni Ti | 10 5 85 | 1.4328 | 2.037968 | 1872.027 | 0.04929 | -5.3 | 5.258564 | 3.333345 | 1.5945 | 0.1297488 | 5 | 0.2 | -7.26 | 3.181422 | -0.306199 | -0.7781222 | 3.372522 | 0.03417999 | 1.45688 | 0.08402381 | 0.04868439 | 0.2 | 0 | 0 | 1
Cu10Ni80Ti10 | 3 | Cu Ni Ti | 10 80 10 | 1.2708 | 1.671738 | 1712.277 | 0.09196406 | -5.790123 | 6.866233 | 4.690605 | 1.872 | 0.1107068 | 9.5 | 0.06432749 | -8.979753 | 4.593141 | -0.4454399 | -0.870089 | 2.785238 | 0.0197056 | 1.0639 | 0.05394418 | 0.05071094 | 0.06432749 | 0 | 0 | 1
Cu10Ni85Ti5 | 3 | Cu Ni Ti | 10 85 5 | 1.26 | 0.8437761 | 1701.627 | 0.0795717 | -2.548199 | 5.164229 | 4.009337 | 1.8905 | 0.08046583 | 9.8 | 0.0311493 | -4.443601 | 4.400611 | -0.5430304 | -1.30219 | 2.864171 | 0.009757931 | 1.060517 | 0.05557075 | 0.0375557 | 0.0311493 | 0 | 0 | 1
Cu10Zr10Ti80 | 3 | Cu Zr Ti | 10 10 80 | 1.4577 | 1.369738 | 1901.377 | 0.1264114 | -2.111111 | 2.329097 | 4.690605 | 1.555 | 0.1309389 | 4.7 | 0.1489362 | -3.377778 | 1.439829 | -0.5087224 | -1.653379 | 6.359968 | 0.02465166 | 2.499944 | 0.1717185 | 0.05020189 | 0.1489362 | 0 | 0 | 1
Cu10Zr80Ti10 | 3 | Cu Zr Ti | 10 80 10 | 1.5564 | 1.987493 | 2032.277 | 0.1264114 | -4.288889 | 4.400281 | 4.690605 | 1.408 | 0.1755449 | 4.7 | 0.1489362 | -6.862222 | 2.476856 | -0.3127907 | -1.170197 | 6.359968 | 0.03882576 | 2.499944 | 0.1717185 | 0.06545719 | 0.1489362 | 0 | 0 | 1
Cu15Ni10Ti75 | 3 | Cu Ni Ti | 15 10 75 | 1.4128 | 3.482446 | 1832.2155 | 0.06289903 | -9.7 | 6.618346 | 4.280506 | 1.631 | 0.1576357 | 5.65 | 0.2920354 | -9.22 | 4.213182 | -0.2986797 | -0.5925182 | 3.756356 | 0.05579399 | 1.609348 | 0.09151639 | 0.06057236 | 0.2920354 | 0 | 0 | 1
Cu15Ni5Ti80 | 3 | Cu Ni Ti | 15 5 80 | 1.4236 | 2.697387 | 1842.8655 | 0.04970321 | -6.2 | 5.204805 | 3.732968 | 1.6125 | 0.1450129 | 5.35 | 0.2523364 | -7.2 | 3.196373 | -0.3321107 | -0.746486 | 3.708838 | 0.04496124 | 1.537043 | 0.09002916 | 0.05412306 | 0.2523364 | 0 | 0 | 1
Cu15Ni80Ti5 | 3 | Cu Ni Ti | 15 80 5 | 1.2616 | 0.8360311 | 1683.1155 | 0.08917661 | -2.132133 | 5.092156 | 4.796578 | 1.89 | 0.08037413 | 9.85 | 0.03125835 | -3.635734 | 4.495069 | -0.6952306 | -1.565787 | 3.5525 | 0.009746589 | 1.561191 | 0.08019409 | 0.03754022 | 0.03125835 | 0 | 0 | 1
Cu15Zr5Ti80 | 3 | Cu Zr Ti | 15 5 80 | 1.44145 | 2.001049 | 1862.8655 | 0.120969 | -2.947059 | 2.424909 | 4.120585 | 1.5835 | 0.1405445 | 5.05 | 0.2079208 | -4.125882 | 1.077583 | -0.4317873 | -1.282228 | 5.684171 | 0.03527183 | 2.427431 | 0.1548439 | 0.05214712 | 0.2079208 | 0 | 0 | 1
Cu15Zr80Ti5 | 3 | Cu Zr Ti | 15 80 5 | 1.5472 | 3.070442 | 2003.1155 | 0.1571778 | -6.652941 | 5.160729 | 4.120585 | 1.426 | 0.2042645 | 5.05 | 0.2079208 | -9.314118 | 1.89317 | -0.2495243 | -0.8067685 | 7.874164 | 0.05865853 | 2.427431 | 0.196493 | 0.07571753 | 0.2079208 | 0 | 0 | 1
Cu20Ni5Ti75 | 3 | Cu Ni Ti | 20 5 75 | 1.4144 | 3.365385 | 1813.704 | 0.04942036 | -7.1 | 5.111018 | 3.921717 | 1.6305 | 0.1567634 | 5.7 | 0.2982456 | -6.78 | 3.141518 | -0.3564025 | -0.6940506 | 3.875262 | 0.05550445 | 1.556438 | 0.09201087 | 0.05846553 | 0.2982456 | 0 | 0 | 1
Cu20Ni75Ti5 | 3 | Cu Ni Ti | 20 75 5 | 1.2632 | 0.8283057 | 1664.604 | 0.09568352 | -1.755956 | 5.002977 | 5.416556 | 1.8895 | 0.0802792 | 9.9 | 0.03136629 | -2.908089 | 4.484802 | -0.5599226 | -1.813972 | 3.75458 | 0.00973524 | 1.412768 | 0.07431045 | 0.03748197 | 0.03136629 | 0 | 0 | 1
Cu30Ni65Ti5 | 3 | Cu Ni Ti | 30 65 5 | 1.2664 | 0.8129135 | 1627.581 | 0.1030924 | -1.123269 | 4.778459 | 6.277532 | 1.8885 | 0.08007965 | 10 | 0.03157895 | -1.693463 | 4.295411 | -0.7170506 | -2.312134 | 4.259665 | 0.009712526 | 1.761 | 0.09168699 | 0.03723753 | 0.03157895 | 0 | 0 | 1
Cu40Ni55Ti5 | 3 | Cu Ni Ti | 40 55 5 | 1.2696 | 0.7975989 | 1590.558 | 0.108433 | -0.6501385 | 4.498038 | 6.72756 | 1.8875 | 0.07986708 | 10.1 | 0.03178739 | -0.799723 | 4.012998 | -0.717598 | -2.85985 | 4.482804 | 0.009689787 | 1.748297 | 0.09183793 | 0.03682159 | 0.03178739 | 0 | 0 | 1
Cu50Ni45Ti5 | 3 | Cu Ni Ti | 50 45 5 | 1.2728 | 0.7823613 | 1553.535 | 0.1087539 | -0.3365651 | 4.16402 | 6.815489 | 1.8865 | 0.07964138 | 10.2 | 0.03199174 | -0.2268698 | 3.717097 | -0.8219621 | -3.479987 | 4.525735 | 0.009667025 | 1.801547 | 0.09440501 | 0.03623086 | 0.03199174 | 0 | 0 | 1
Cu5Ni10Ti85 | 3 | Cu Ni Ti | 5 10 85 | 1.4312 | 2.15204 | 1890.5385 | 0.06416488 | -7.9 | 6.904528 | 3.333345 | 1.595 | 0.1309389 | 4.95 | 0.1919192 | -10.9 | 3.506252 | -0.2195771 | -0.5865072 | 3.191411 | 0.03448276 | 1.532971 | 0.08326013 | 0.05139119 | 0.1919192 | 0 | 0 | 1
Cu5Ni15Ti80 | 3 | Cu Ni Ti | 5 15 80 | 1.4204 | 2.928752 | 1879.8885 | 0.04970321 | -11.4 | 7.836453 | 3.732968 | 1.6135 | 0.1470128 | 5.25 | 0.2380952 | -13.44 | 3.8619 | -0.2044517 | -0.4796914 | 3.708838 | 0.04555315 | 1.537043 | 0.09002916 | 0.05873729 | 0.2380952 | 0 | 0 | 1
Cu5Ni20Ti75 | 3 | Cu Ni Ti | 5 20 75 | 1.4096 | 3.717367 | 1869.2385 | 0.08161921 | -14.9 | 8.307978 | 3.921717 | 1.632 | 0.1593612 | 5.55 | 0.2792793 | -14.58 | 4.216806 | -0.1870246 | -0.4001096 | 3.498291 | 0.05637255 | 1.705872 | 0.09051105 | 0.06454656 | 0.2792793 | 0 | 0 | 1
Cu5Ni5Ti90 | 3 | Cu Ni Ti | 5 5 90 | 1.442 | 1.386963 | 1901.1885 | 0.04821142 | -4.4 | 5.273519 | 2.656603 | 1.5765 | 0.1095114 | 4.65 | 0.1397849 | -6.96 | 3.189713 | -0.268387 | -0.7644846 | 2.824169 | 0.02315255 | 1.304799 | 0.07300856 | 0.04175656 | 0.1397849 | 0 | 0 | 1
Cu5Ni80Ti15 | 3 | Cu Ni Ti | 5 80 15 | 1.28 | 2.509191 | 1741.4385 | 0.1008919 | -9.731142 | 7.966442 | 4.120585 | 1.854 | 0.1319242 | 9.15 | 0.09932498 | -13.39772 | 3.611613 | -0.644495 | -0.5523899 | 3.494826 | 0.02988768 | 1.751176 | 0.08680667 | 0.0599764 | 0.09932498 | 0 | 0 | 1
Cu5Ni85Ti10 | 3 | Cu Ni Ti | 5 85 10 | 1.2692 | 1.687852 | 1730.7885 | 0.0889394 | -6.375309 | 6.945998 | 3.685838 | 1.8725 | 0.1108546 | 9.45 | 0.06407995 | -10.04938 | 3.968583 | -0.6806475 | -0.6934685 | 3.183085 | 0.01973001 | 1.582712 | 0.07889816 | 0.05093112 | 0.06407995 | 0 | 0 | 1
Cu5Ni90Ti5 | 3 | Cu Ni Ti | 5 90 5 | 1.2584 | 0.8515408 | 1720.1385 | 0.0661688 | -3.004155 | 5.217519 | 2.980102 | 1.891 | 0.08055433 | 9.75 | 0.03103914 | -5.33169 | 4.129977 | -0.5807153 | -0.9956069 | 2.113045 | 0.009769267 | 0.777105 | 0.04033227 | 0.03752814 | 0.03103914 | 0 | 0 | 1
Cu5Zr15Ti80 | 3 | Cu Zr Ti | 5 15 80 | 1.47395 | 0.6996952 | 1939.8885 | 0.1520855 | -1.121053 | 1.86527 | 4.796578 | 1.5265 | 0.1136343 | 4.35 | 0.08045977 | -2.017895 | 1.477548 | -0.692268 | -2.230023 | 7.782004 | 0.01287776 | 2.326248 | 0.1922623 | 0.04567402 | 0.08045977 | 0 | 0 | 1
Cu5Zr20Ti75 | 3 | Cu Zr Ti | 5 20 75 | 1.481 | 0.7214187 | 1949.2385 | 0.1320773 | -1.194737 | 2.006501 | 5.416556 | 1.516 | 0.1213425 | 4.35 | 0.08045977 | -2.150526 | 1.63434 | -0.6834105 | -2.286174 | 7.179106 | 0.01333148 | 2.476889 | 0.1891645 | 0.0491938 | 0.08045977 | 0 | 0 | 1
Cu5Zr30Ti65 | 3 | Cu Zr Ti | 5 30 65 | 1.4951 | 0.7642509 | 1967.9385 | 0.1491129 | -1.342105 | 2.260869 | 6.277532 | 1.495 | 0.132985 | 4.35 | 0.08045977 | -2.415789 | 1.906376 | -0.6872063 | -2.322857 | 8.153498 | 0.01425805 | 2.676903 | 0.2114269 | 0.054179 | 0.08045977 | 0 | 0 | 1
Cu5Zr40Ti55 | 3 | Cu Zr Ti | 5 40 55 | 1.5092 | 0.8062829 | 1986.6385 | 0.1609707 | -1.489474 | 2.487199 | 6.72756 | 1.474 | 0.1405845 | 4.35 | 0.08045977 | -2.681053 | 2.13047 | -0.6727731 | -2.299894 | 8.760326 | 0.01521103 | 2.778048 | 0.2240378 | 0.05706606 | 0.08045977 | 0 | 0 | 1
Cu5Zr50Ti45 | 3 | Cu Zr Ti | 5 50 45 | 1.5233 | 0.8475367 | 2005.3385 | 0.1681534 | -1.636842 | 2.692568 | 6.815489 | 1.453 | 0.1447791 | 4.35 | 0.08045977 | -2.946316 | 2.306866 | -0.6454245 | -2.235359 | 9.052137 | 0.01619155 | 2.797574 | 0.2286457 | 0.05825815 | 0.08045977 | 0 | 0 | 1
Cu5Zr5Ti90 | 3 | Cu Zr Ti | 5 5 90 | 1.45985 | 0.6556189 | 1921.1885 | 0.08937858 | -0.9736842 | 1.541901 | 2.980102 | 1.5475 | 0.09289107 | 4.35 | 0.08045977 | -1.752632 | 1.103486 | -0.5956207 | -1.92863 | 4.519663 | 0.01198878 | 1.831539 | 0.1235775 | 0.0354764 | 0.08045977 | 0 | 0 | 1
Cu5Zr60Ti35 | 3 | Cu Zr Ti | 5 60 35 | 1.5374 | 0.8880338 | 2024.0385 | 0.1556328 | -1.784211 | 2.881464 | 6.549684 | 1.432 | 0.1458629 | 4.35 | 0.08045977 | -3.211579 | 2.429808 | -0.5983716 | -2.131805 | 8.498051 | 0.01720082 | 2.738317 | 0.2187969 | 0.05794561 | 0.08045977 | 0 | 0 | 1
Cu5Zr70Ti25 | 3 | Cu Zr Ti | 5 70 25 | 1.5515 | 0.9277948 | 2042.7385 | 0.1659792 | -1.931579 | 3.05694 | 5.903758 | 1.411 | 0.1439062 | 4.35 | 0.08045977 | -3.476842 | 2.488426 | -0.5533824 | -1.980106 | 8.648511 | 0.01824014 | 2.591216 | 0.2142993 | 0.05618671 | 0.08045977 | 0 | 0 | 1
Cu5Zr80Ti15 | 3 | Cu Zr Ti | 5 80 15 | 1.5656 | 0.9668397 | 2061.4385 | 0.1520855 | -2.078947 | 3.221191 | 4.796578 | 1.39 | 0.1387804 | 4.35 | 0.08045977 | -3.742105 | 2.465303 | -0.4804278 | -1.750274 | 7.782004 | 0.01931087 | 2.326248 | 0.1922623 | 0.052921 | 0.08045977 | 0 | 0 | 1
Cu5Zr90Ti5 | 3 | Cu Zr Ti | 5 90 5 | 1.5797 | 1.005188 | 2080.1385 | 0.1181881 | -2.226316 | 3.375856 | 2.980102 | 1.369 | 0.1301115 | 4.35 | 0.08045977 | -4.007368 | 2.331603 | -0.3666208 | -1.330896 | 5.994136 | 0.02041444 | 1.831539 | 0.150382 | 0.04792852 | 0.08045977 | 0 | 0 | 1
Cu60Ni35Ti5 | 3 | Cu Ni Ti | 60 35 5 | 1.276 | 0.7672001 | 1516.512 | 0.1057954 | -0.1825485 | 3.772116 | 6.549684 | 1.8855 | 0.07940246 | 10.3 | 0.03219213 | 0.02509695 | 3.430218 | -0.9265106 | -4.014781 | 4.392526 | 0.009644238 | 1.79067 | 0.09347845 | 0.03545924 | 0.03219213 | 0 | 0 | 1
Cu70Ni25Ti5 | 3 | Cu Ni Ti | 70 25 5 | 1.2792 | 0.7521148 | 1479.489 | 0.09951225 | -0.1880886 | 3.307354 | 5.903758 | 1.8845 | 0.07915017 | 10.4 | 0.03238866 | -0.04382271 | 3.126926 | -1.016499 | -3.859433 | 4.079447 | 0.009621427 | 1.714116 | 0.08894693 | 0.03449727 | 0.03238866 | 0 | 0 | 1
Cu75Ni10Ti15 | 3 | Cu Ni Ti | 75 10 15 | 1.3024 | 2.162523 | 1482.2775 | 0.1006919 | -3.036332 | 3.800737 | 5.099352 | 1.847 | 0.129 | 9.85 | 0.1048074 | -3.827336 | 2.893525 | -0.6240989 | -1.249731 | 2.69388 | 0.02933214 | 1.059291 | 0.05206845 | 0.05199315 | 0.1048074 | 0 | 0 | 1
Cu75Ni15Ti10 | 3 | Cu Ni Ti | 75 15 10 | 1.2916 | 1.465882 | 1471.6275 | 0.1055211 | -1.777778 | 3.698932 | 5.451846 | 1.8655 | 0.1085576 | 10.15 | 0.06732348 | -2.444444 | 3.168113 | -0.8125665 | -1.707106 | 3.814133 | 0.01938712 | 1.748389 | 0.08767067 | 0.04484035 | 0.06732348 | 0 | 0 | 1
Cu75Ni20Ti5 | 3 | Cu Ni Ti | 75 20 5 | 1.2808 | 0.7446004 | 1460.9775 | 0.09494423 | -0.2506925 | 3.037601 | 5.416556 | 1.884 | 0.07901899 | 10.45 | 0.03248552 | -0.198615 | 2.944773 | -1.051677 | -3.483282 | 3.846711 | 0.009610012 | 1.648405 | 0.08516576 | 0.03394079 | 0.03248552 | 0 | 0 | 1
Cu80Ni10Ti10 | 3 | Cu Ni Ti | 80 10 10 | 1.2932 | 1.450321 | 1453.116 | 0.09196406 | -1.745679 | 3.20559 | 4.690605 | 1.865 | 0.1083744 | 10.2 | 0.06753813 | -2.508642 | 2.739315 | -0.7107632 | -1.590152 | 2.785238 | 0.01936253 | 1.0639 | 0.05394418 | 0.04413067 | 0.06753813 | 0 | 0 | 1
Cu80Ni15Ti5 | 3 | Cu Ni Ti | 80 15 5 | 1.2824 | 0.7371048 | 1442.466 | 0.08917661 | -0.3531856 | 2.732571 | 4.796578 | 1.8835 | 0.07888441 | 10.5 | 0.03258145 | -0.4336288 | 2.716226 | -1.079296 | -3.024805 | 3.5525 | 0.009598592 | 1.561191 | 0.08019409 | 0.03333117 | 0.03258145 | 0 | 0 | 1
Cu80Ni5Ti15 | 3 | Cu Ni Ti | 80 5 15 | 1.304 | 2.138217 | 1463.766 | 0.1008919 | -2.848789 | 3.066463 | 4.120585 | 1.8465 | 0.128774 | 9.9 | 0.1051693 | -3.762422 | 2.167796 | -0.8980702 | -1.136948 | 3.494826 | 0.0292923 | 1.751176 | 0.08680667 | 0.05117738 | 0.1051693 | 0 | 0 | 1
Cu80Zr10Ti10 | 3 | Cu Zr Ti | 80 10 10 | 1.3289 | 3.830236 | 1493.116 | 0.07041566 | -6.4 | 4.501111 | 3.950494 | 1.807 | 0.1918359 | 9.6 | 0.1458333 | -7.68 | 2.307352 | -0.3358756 | -0.6531831 | 3.554161 | 0.05146652 | 1.4 | 0.09197826 | 0.08019459 | 0.1458333 | 0 | 0 | 1
Cu83Zr14Ti3 | 3 | Cu Zr Ti | 83 14 3 | 1.32902 | 3.838919 | 1483.0991 | 0.04414745 | -6.98 | 5.10538 | 3.323603 | 1.8094 | 0.2028932 | 9.81 | 0.1213048 | -9.2136 | 1.808883 | -0.2672039 | -0.5342651 | 2.764172 | 0.05007185 | 0.8312039 | 0.06844735 | 0.08644856 | 0.1213048 | 0 | 0 | 1
Cu83Zr3.5Ti13.5 | 3 | Cu Zr Ti | 83 3.5 13.5 | 1.314215 | 2.755637 | 1463.4641 | 0.0466756 | -4.04 | 3.262606 | 3.383605 | 1.83145 | 0.1554619 | 9.81 | 0.1213048 | -5.3328 | 1.555079 | -0.4027188 | -0.8000667 | 2.833559 | 0.03742936 | 0.8930146 | 0.07068725 | 0.06346153 | 0.1213048 | 0 | 0 | 1
Cu83Zr8.5Ti8.5 | 3 | Cu Zr Ti | 83 8.5 8.5 | 1.321265 | 3.274513 | 1472.8141 | 0.06494862 | -5.44 | 4.304254 | 3.644668 | 1.82095 | 0.1799544 | 9.81 | 0.1213048 | -7.1808 | 2.095158 | -0.3341659 | -0.6864999 | 3.275569 | 0.04341141 | 1.314715 | 0.08496874 | 0.07562457 | 0.1213048 | 0 | 0 | 1
Cu85Ni10Ti5 | 3 | Cu Ni Ti | 85 10 5 | 1.284 | 0.7296278 | 1423.9545 | 0.0795717 | -0.4955679 | 2.377445 | 4.009337 | 1.883 | 0.07874643 | 10.55 | 0.03267648 | -0.7488643 | 2.403429 | -0.9226759 | -2.527355 | 2.864171 | 0.009587165 | 1.060517 | 0.05557075 | 0.03266575 | 0.03267648 | 0 | 0 | 1
Cu85Ni5Ti10 | 3 | Cu Ni Ti | 85 5 10 | 1.2948 | 1.434799 | 1434.6045 | 0.07853683 | -1.753086 | 2.60677 | 3.685838 | 1.8645 | 0.1081885 | 10.25 | 0.06775068 | -2.653827 | 2.100314 | -0.7890375 | -1.390345 | 2.068914 | 0.01933792 | 0.7845224 | 0.03910663 | 0.04337772 | 0.06775068 | 0 | 0 | 1
Cu87Zr6.5Ti6.5 | 3 | Cu Zr Ti | 87 6.5 6.5 | 1.311085 | 2.523482 | 1445.7449 | 0.05682478 | -4.16 | 3.936826 | 3.131539 | 1.83955 | 0.1608984 | 10.09 | 0.09018831 | -6.1568 | 1.910804 | -0.3367408 | -0.7363594 | 2.862999 | 0.0328613 | 1.177062 | 0.07449958 | 0.06809939 | 0.09018831 | 0 | 0 | 1
Cu90Ni5Ti5 | 3 | Cu Ni Ti | 90 5 5 | 1.2856 | 0.7221695 | 1405.443 | 0.07157185 | -0.6778393 | 1.942781 | 2.980102 | 1.8825 | 0.07860503 | 10.6 | 0.03277061 | -1.144321 | 1.9255 | -1.128438 | -1.971159 | 2.69702 | 0.009575732 | 1.298724 | 0.06549752 | 0.03194139 | 0.03277061 | 0 | 0 | 1
Fe10.1Ti18.3Zr71.6 | 3 | Fe Ti Zr | 10.1 18.3 71.6 | 1.540635 | 2.185015 | 2061.762 | 0.03873422 | -4.721048 | 4.747255 | 5.868712 | 1.41893 | 0.1594106 | 4.404 | 0.09173479 | -7.534792 | 3.009472 | -0.3397099 | -1.270593 | 7.360156 | 0.03254741 | 1.608275 | 0.1351187 | 0.07396207 | 0.09173479 | 0 | 0 | 1
Fe10Co10Ni80 | 3 | Fe Co Ni | 10 10 80 | 1.246 | 0.04458712 | 1740.3 | 0.0133567 | -0.3777778 | 0.3842581 | 4.690605 | 1.899 | 0.02467793 | 9.7 | 0.01947308 | -0.6044444 | 0.2134023 | -1.169549 | -3.118308 | 0.2312785 | 0.004037213 | 0.5602094 | 0.02375922 | 0.001794597 | 0.01947308 | 0 | 0 | 1
Fe10Co80Ni10 | 3 | Fe Co Ni | 10 80 10 | 1.2495 | 0.07558579 | 1768.3 | 0.00996135 | -0.2222222 | 0.2330686 | 4.690605 | 1.878 | 0.0183303 | 9 | 0.01234568 | -0.3555556 | 0.1354311 | -1.421262 | -3.646097 | 0.2879226 | 0.002839901 | 0.4200717 | 0.01932651 | 0.002562275 | 0.01234568 | 0 | 0 | 1
Fe10Cr10Ni80 | 3 | Fe Cr Ni | 10 10 80 | 1.2458 | 0.01605394 | 1781.5 | 0.0478119 | -1.8 | 1.356466 | 3.950494 | 1.877 | 0.0761643 | 9.4 | 0.06382979 | -2.24 | 0.7043635 | -0.721837 | -1.591252 | 0.1034369 | 0.01758125 | 0.8 | 0.04853864 | 0.001471368 | 0.06382979 | 0 | 0 | 1
Fe10Cr80Ni10 | 3 | Fe Cr Ni | 10 80 10 | 1.2479 | 0.08814809 | 2097.9 | 0.0478119 | -1.6 | 1.363818 | 3.950494 | 1.702 | 0.08588364 | 6.6 | 0.09090909 | -2.08 | 0.7669368 | -0.7503884 | -1.821292 | 0.1034369 | 0.02467685 | 0.8 | 0.04853864 | 0.001977556 | 0.09090909 | 0 | 0 | 1
Fe10Mn10Ni80 | 3 | Fe Mn Ni | 10 10 80 | 1.2559 | 0.7882793 | 1715.4 | 0.02858819 | -2 | 1.549193 | 3.950494 | 1.866 | 0.108 | 9.5 | 0.05263158 | -2.4 | 0.8790904 | -0.6678788 | -1.478951 | 1.664738 | 0.02357985 | 0.6324555 | 0.06974238 | 0.02500364 | 0.05263158 | 0 | 0 | 1
Fe10Mn80Ni10 | 3 | Fe Mn Ni | 10 80 10 | 1.3287 | 0.6915699 | 1569.1 | 0.0641806 | -1.466667 | 1.52607 | 4.690605 | 1.614 | 0.129244 | 7.4 | 0.03903904 | -2.346667 | 0.8769796 | -0.5821734 | -1.794788 | 3.213818 | 0.02037725 | 0.5993515 | 0.1137401 | 0.03207245 | 0.03903904 | 0 | 0 | 1
Fe10Ni10Ti80 | 3 | Fe Ni Ti | 10 10 80 | 1.4183 | 3.081153 | 1906.7 | 0.02350508 | -10.4 | 6.975672 | 3.950494 | 1.606 | 0.1332066 | 5 | 0.2 | -12.64 | 3.211026 | -0.2303547 | -0.5448038 | 3.894019 | 0.04109589 | 1.264911 | 0.08181687 | 0.06162811 | 0.2 | 0 | 0 | 1
Fe10Ni5Ti85 | 3 | Fe Ni Ti | 10 5 85 | 1.4291 | 2.302148 | 1917.35 | 0.02322915 | -6.9 | 5.759557 | 3.333345 | 1.5875 | 0.1140121 | 4.7 | 0.1489362 | -9.74 | 2.440952 | -0.2489447 | -0.65558 | 3.571123 | 0.02992126 | 1.249 | 0.07934261 | 0.05480581 | 0.1489362 | 0 | 0 | 1
Fe10Ni80Ti10 | 3 | Fe Ni Ti | 10 80 10 | 1.2671 | 1.709064 | 1757.6 | 0.02687456 | -6.916049 | 6.652074 | 4.690605 | 1.865 | 0.1109279 | 9.2 | 0.06280193 | -11.2079 | 3.731526 | -1.224149 | -0.7848326 | 3.61942 | 0.01936253 | 1.389237 | 0.08455707 | 0.05128543 | 0.06280193 | 0 | 0 | 1
Fe10Ni85Ti5 | 3 | Fe Ni Ti | 10 85 5 | 1.2563 | 0.8198679 | 1746.95 | 0.02322915 | -3.9 | 5.198317 | 3.333345 | 1.8835 | 0.08235745 | 9.5 | 0.05263158 | -6.14 | 3.583798 | -0.3524304 | -0.9135369 | 3.571123 | 0.01406955 | 1.249 | 0.07934261 | 0.03758219 | 0.05263158 | 0 | 0 | 1
Fe10Ti35Zr50 | 3 | Fe Ti Zr | 10.0 35.0 50.0 | 1.512947 | 2.114668 | 2025.737 | 0.04691516 | -4.569659 | 4.515812 | 7.179587 | 1.46 | 0.1601972 | 4.421053 | 0.0952381 | -7.215252 | 3.271494 | -0.3928492 | -1.430962 | 8.510381 | 0.02981467 | 1.799671 | 0.1607897 | 0.07538789 | 0.0952381 | 0 | 0 | 1
Fe11.1Ni19.5Ti69.4 | 3 | Fe Ni Ti | 11.1 19.5 69.4 | 1.395349 | 4.776654 | 1885.035 | 0.0227979 | -17.424 | 7.718682 | 4.442806 | 1.64434 | 0.1585679 | 5.614 | 0.2874955 | -13.867344 | 4.33742 | -0.2320126 | -0.3924812 | 4.02245 | 0.06345403 | 1.211232 | 0.07917093 | 0.07194174 | 0.2874955 | 0 | 0 | 1
Fe14.4Ti29.7Zr55.9 | 3 | Fe Ti Zr | 14.4 29.7 55.9 | 1.508995 | 2.987636 | 2026.813 | 0.0463871 | -6.400598 | 5.134624 | 7.090266 | 1.46437 | 0.1761885 | 4.576 | 0.1258741 | -9.114452 | 3.332233 | -0.3320271 | -1.177178 | 8.691478 | 0.04200294 | 1.85767 | 0.1613703 | 0.08366231 | 0.1258741 | 0 | 0 | 1
Fe14.5Ti41.3Zr44.2 | 3 | Fe Ti Zr | 14.5 41.3 44.2 | 1.492277 | 2.855651 | 2004.804 | 0.05013809 | -6.129345 | 4.914611 | 7.426684 | 1.48923 | 0.1706139 | 4.58 | 0.1266376 | -8.70367 | 3.327774 | -0.3540917 | -1.23231 | 9.109205 | 0.03880623 | 1.906949 | 0.1731139 | 0.08194258 | 0.1266376 | 0 | 0 | 1
Fe15Ni10Ti75 | 3 | Fe Ni Ti | 15 10 75 | 1.40725 | 3.890567 | 1900.2 | 0.02326484 | -12.1 | 6.806063 | 4.280506 | 1.6205 | 0.1408004 | 5.2 | 0.2307692 | -12.34 | 3.548258 | -0.248867 | -0.5141499 | 4.048566 | 0.04967603 | 1.249 | 0.08168384 | 0.06739221 | 0.2307692 | 0 | 0 | 1
Fe15Ni5Ti80 | 3 | Fe Ni Ti | 15 5 80 | 1.41805 | 3.099327 | 1910.85 | 0.02598761 | -8.6 | 5.814637 | 3.732968 | 1.602 | 0.124964 | 4.9 | 0.1836735 | -10.44 | 2.518228 | -0.2553733 | -0.6040072 | 3.870233 | 0.03870162 | 1.374773 | 0.08642916 | 0.06199029 | 0.1836735 | 0 | 0 | 1
Fe15Ni75Ti10 | 3 | Fe Ni Ti | 15 75 10 | 1.26685 | 1.711594 | 1761.75 | 0.03019676 | -6.844444 | 6.477702 | 5.451846 | 1.861 | 0.1106752 | 9.1 | 0.06227106 | -11.15111 | 3.994172 | -1.210277 | -0.8768416 | 3.79143 | 0.01916532 | 1.538868 | 0.09164187 | 0.05136679 | 0.06227106 | 0 | 0 | 1
Fe15Ni80Ti5 | 3 | Fe Ni Ti | 15 80 5 | 1.25605 | 0.8001274 | 1751.1 | 0.02598761 | -4.1 | 5.169381 | 3.732968 | 1.8795 | 0.08291411 | 9.4 | 0.06382979 | -5.94 | 3.550672 | -0.3877058 | -0.9533328 | 3.870233 | 0.01622772 | 1.374773 | 0.08642916 | 0.03764307 | 0.06382979 | 0 | 0 | 1
Fe17.1Ti11Zr71.9 | 3 | Fe Ti Zr | 17.1 11.0 71.9 | 1.525588 | 3.847875 | 2053.223 | 0.03550078 | -8.18696 | 5.733149 | 5.368681 | 1.4386 | 0.1892275 | 4.684 | 0.146029 | -10.77404 | 2.553378 | -0.2546837 | -0.8528914 | 7.24589 | 0.05612061 | 1.627238 | 0.1299311 | 0.089403 | 0.146029 | 0 | 0 | 1
Fe17.2Ti23.4Zr59.4 | 3 | Fe Ti Zr | 17.2 23.4 59.4 | 1.507742 | 3.675043 | 2029.718 | 0.05135658 | -7.822261 | 5.503344 | 6.774774 | 1.46514 | 0.187234 | 4.688 | 0.1467577 | -10.26281 | 3.193387 | -0.3025149 | -1.014475 | 9.113137 | 0.05173033 | 1.850618 | 0.1767377 | 0.08927374 | 0.1467577 | 0 | 0 | 1
Fe18.8Ni9Ti72.2 | 3 | Fe Ni Ti | 18.8 9 72.2 | 1.401012 | 4.353139 | 1897.39 | 0.0263691 | -12.692 | 6.482228 | 4.310847 | 1.62782 | 0.1428966 | 5.292 | 0.2441421 | -11.541216 | 3.449957 | -0.2612811 | -0.4974059 | 4.03201 | 0.05394945 | 1.37472 | 0.08661561 | 0.07015893 | 0.2441421 | 0 | 0 | 1
Fe20.4Ti61.3Zr18.3 | 3 | Fe Ti Zr | 20.4 61.3 18.3 | 1.442719 | 3.583292 | 1948.701 | 0.04213051 | -7.686392 | 4.752574 | 6.379092 | 1.56073 | 0.1574705 | 4.816 | 0.1694352 | -9.100688 | 2.418213 | -0.3129552 | -0.9621304 | 8.367159 | 0.04421578 | 1.824462 | 0.1508192 | 0.07972576 | 0.1694352 | 0 | 0 | 1
Fe20.7Ni65.3Ti14 | 3 | Fe Ni Ti | 20.7 65.3 14 | 1.275205 | 2.384596 | 1775.001 | 0.03289683 | -9.113239 | 7.034194 | 6.411248 | 1.84164 | 0.1257685 | 8.746 | 0.08833806 | -13.47514 | 4.286769 | -1.170856 | -0.8103654 | 4.088161 | 0.02666329 | 1.65776 | 0.09796227 | 0.05912215 | 0.08833806 | 0 | 0 | 1
Fe20Ni5Ti75 | 3 | Fe Ni Ti | 20 5 75 | 1.407 | 3.909026 | 1904.35 | 0.02739503 | -10.3 | 5.74478 | 3.921717 | 1.6165 | 0.1334644 | 5.1 | 0.2156863 | -10.46 | 2.612674 | -0.2626341 | -0.5452734 | 4.008468 | 0.04732447 | 1.428286 | 0.08922023 | 0.06771005 | 0.2156863 | 0 | 0 | 1
Fe20Ni75Ti5 | 3 | Fe Ni Ti | 20 75 5 | 1.2558 | 0.780379 | 1755.25 | 0.02739503 | -4.3 | 5.138336 | 3.921717 | 1.8755 | 0.08327515 | 9.3 | 0.07526882 | -5.66 | 3.416873 | -0.4113953 | -0.9558329 | 4.008468 | 0.01839509 | 1.428286 | 0.08922023 | 0.03770284 | 0.07526882 | 0 | 0 | 1
Fe23.2Ni2.7Ti74.1 | 3 | Fe Ni Ti | 23.2 2.7 74.1 | 1.404896 | 4.064643 | 1905.089 | 0.02826105 | -9.778 | 5.114604 | 3.59881 | 1.61727 | 0.1312892 | 5.09 | 0.2141454 | -9.526216 | 1.926629 | -0.2633342 | -0.531317 | 4.007729 | 0.04777805 | 1.463557 | 0.09078371 | 0.06875363 | 0.2141454 | 0 | 0 | 1
Fe25Ti5Zr70 | 3 | Fe Ti Zr | 25.0 5.0 70.0 | 1.50545 | 5.855392 | 2039.4 | 0.02976299 | -12.23333 | 6.157222 | 4.408919 | 1.4655 | 0.2152783 | 5 | 0.2 | -12.23333 | 1.605256 | -0.2099124 | -0.5510098 | 6.540023 | 0.08290686 | 1.498888 | 0.1143934 | 0.1034169 | 0.2 | 0 | 0 | 1
Fe29.7Ti60.1Zr10.2 | 3 | Fe Ti Zr | 29.7 60.1 10.2 | 1.410745 | 5.083345 | 1921.464 | 0.05038341 | -10.78748 | 4.58951 | 5.228117 | 1.60471 | 0.1590236 | 5.188 | 0.22899 | -8.759433 | 1.439537 | -0.2860819 | -0.6581578 | 8.907344 | 0.05931253 | 1.686557 | 0.1687411 | 0.08359136 | 0.22899 | 0 | 0 | 1
Fe3.1Ti84.9Zr12 | 3 | Fe Ti Zr | 3.1 84.9 12.0 | 1.472069 | 0.5021708 | 1959.41 | 0.03331931 | -1.115424 | 2.193949 | 3.983566 | 1.52379 | 0.08738613 | 4.124 | 0.0300679 | -2.092536 | 1.813849 | -0.6147921 | -2.079158 | 5.557324 | 0.006428833 | 1.141107 | 0.1140089 | 0.04186707 | 0.0300679 | 0 | 0 | 1
Fe30Ni65Ti5 | 3 | Fe Ni Ti | 30 65 5 | 1.2553 | 0.7408588 | 1763.55 | 0.01884139 | -4.7 | 5.069763 | 3.732968 | 1.8675 | 0.08341912 | 9.1 | 0.0989011 | -4.86 | 2.875759 | -0.440769 | -0.8757591 | 3.859849 | 0.0227577 | 1.024695 | 0.07005177 | 0.03781909 | 0.0989011 | 0 | 0 | 1
Fe31.4Ni2Ti66.6 | 3 | Fe Ni Ti | 31.4 2 66.6 | 1.388286 | 5.309713 | 1895.92 | 0.02754693 | -12.076 | 4.600604 | 3.271658 | 1.63846 | 0.1394669 | 5.376 | 0.2559524 | -8.118944 | 1.572271 | -0.2729494 | -0.414522 | 3.865874 | 0.06009301 | 1.398107 | 0.08634338 | 0.07497981 | 0.2559524 | 0 | 0 | 1
Fe34.6Ti60.6Zr4.8 | 3 | Fe Ti Zr | 34.6 60.6 4.8 | 1.392302 | 5.749229 | 1904.996 | 0.02862354 | -12.17031 | 4.151404 | 3.993526 | 1.63026 | 0.1518833 | 5.384 | 0.2570579 | -7.496912 | 0.9761508 | -0.2706955 | -0.4855688 | 6.435252 | 0.06481963 | 1.444899 | 0.1099322 | 0.0818771 | 0.2570579 | 0 | 0 | 1
Fe39.9Ti50Zr10.1 | 3 | Fe Ti Zr | 39.9 50.0 10.1 | 1.388062 | 7.0338 | 1908.017 | 0.04447378 | -14.63885 | 3.917454 | 4.354331 | 1.6345 | 0.1705279 | 5.596 | 0.2852037 | -5.914096 | 1.507076 | -0.28861 | -0.4495076 | 8.164937 | 0.07940727 | 1.550812 | 0.1491601 | 0.09120958 | 0.2852037 | 0 | 0 | 1
Fe4.6Ni14.8Ti80.6 | 3 | Fe Ni Ti | 4.6 14.8 80.6 | 1.419866 | 2.967463 | 1903.496 | 0.02022941 | -11.924 | 7.858216 | 3.659878 | 1.6081 | 0.1396144 | 5.072 | 0.2113565 | -14.703904 | 2.949138 | -0.1921784 | -0.4601093 | 3.890522 | 0.04234811 | 1.121863 | 0.07602168 | 0.0604892 | 0.2113565 | 0 | 0 | 1
Fe40Ni55Ti5 | 3 | Fe Ni Ti | 40 55 5 | 1.2548 | 0.701307 | 1771.85 | 0.01336867 | -5.1 | 4.992244 | 2.656603 | 1.8595 | 0.08279342 | 8.9 | 0.1235955 | -3.74 | 2.075233 | -0.4142172 | -0.6538663 | 2.617527 | 0.02715784 | 0.7 | 0.04639235 | 0.03793098 | 0.1235955 | 0 | 0 | 1
Fe5.4Ti20.4Zr74.2 | 3 | Fe Ti Zr | 5.4 20.4 74.2 | 1.554688 | 1.151748 | 2072.734 | 0.04130308 | -2.513683 | 3.652262 | 5.523668 | 1.39984 | 0.1327357 | 4.216 | 0.0512334 | -4.48441 | 2.810017 | -0.4661108 | -1.714646 | 7.006332 | 0.017541 | 1.443299 | 0.1411394 | 0.06033231 | 0.0512334 | 0 | 0 | 1
Fe5.5Ti88.8Zr5.7 | 3 | Fe Ti Zr | 5.5 88.8 5.7 | 1.457882 | 0.8658288 | 1944.509 | 0.02424998 | -1.923079 | 2.75323 | 3.230722 | 1.54398 | 0.0844 | 4.22 | 0.0521327 | -3.423081 | 1.839501 | -0.4147121 | -1.450846 | 4.812483 | 0.01078166 | 1.101928 | 0.08741909 | 0.04229734 | 0.0521327 | 0 | 0 | 1
Fe5.8Ti50.8Zr43.4 | 3 | Fe Ti Zr | 5.8 50.8 43.4 | 1.510376 | 1.098123 | 2014.618 | 0.04567224 | -2.39955 | 3.380949 | 6.896634 | 1.46568 | 0.1359917 | 4.232 | 0.05482042 | -4.242404 | 2.778196 | -0.534623 | -1.915493 | 7.90087 | 0.01530456 | 1.63736 | 0.1534556 | 0.06323152 | 0.05482042 | 0 | 0 | 1
Fe50Ni45Ti5 | 3 | Fe Ni Ti | 50 45 5 | 1.2543 | 0.5414103 | 1780.15 | 0.01414928 | -4.780992 | 4.621119 | 2.744532 | 1.8515 | 0.08138028 | 8.7 | 0.1222571 | -3.738017 | 3.150631 | -0.974595 | -0.7040359 | 0.9015528 | 0.02585128 | 0.6367411 | 0.02969856 | 0.03803854 | 0.1222571 | 0 | 0 | 1
Fe5Ni10Ti85 | 3 | Fe Ni Ti | 5 10 85 | 1.42935 | 2.284255 | 1913.2 | 0.02322915 | -8.7 | 7.039354 | 3.333345 | 1.5915 | 0.1234615 | 4.8 | 0.1666667 | -12.26 | 2.714673 | -0.2069208 | -0.549871 | 3.571123 | 0.03235941 | 1.249 | 0.07934261 | 0.0543799 | 0.1666667 | 0 | 0 | 1
Fe5Ni15Ti80 | 3 | Fe Ni Ti | 5 15 80 | 1.41855 | 3.062987 | 1902.55 | 0.02054315 | -12.2 | 7.86702 | 3.732968 | 1.61 | 0.1408545 | 5.1 | 0.2156863 | -14.76 | 3.063128 | -0.1945493 | -0.458781 | 3.917611 | 0.04347826 | 1.135782 | 0.07672027 | 0.06126354 | 0.2156863 | 0 | 0 | 1
Fe5Ni20Ti75 | 3 | Fe Ni Ti | 5 20 75 | 1.40775 | 3.853667 | 1891.9 | 0.02060491 | -15.7 | 8.252424 | 3.921717 | 1.6285 | 0.1541193 | 5.4 | 0.2592593 | -15.86 | 3.475512 | -0.1898438 | -0.3870156 | 4.068384 | 0.05434449 | 1.135782 | 0.07733208 | 0.06675125 | 0.2592593 | 0 | 0 | 1
Fe5Ni5Ti90 | 3 | Fe Ni Ti | 5 5 90 | 1.44015 | 1.517203 | 1923.85 | 0.01863593 | -5.2 | 5.575841 | 2.656603 | 1.573 | 0.09980481 | 4.5 | 0.1111111 | -8.36 | 2.688202 | -0.236843 | -0.6845436 | 3.081406 | 0.02097902 | 1.024695 | 0.0666033 | 0.0455194 | 0.1111111 | 0 | 0 | 1
Fe5Ni75Ti20 | 3 | Fe Ni Ti | 5 75 20 | 1.28895 | 3.356414 | 1774.75 | 0.0243323 | -13.690625 | 8.35835 | 4.352947 | 1.832 | 0.1470238 | 8.7 | 0.1350575 | -16.57875 | 2.673302 | -1.215625 | -0.4474278 | 4.05534 | 0.03984716 | 1.293177 | 0.08368623 | 0.06713354 | 0.1350575 | 0 | 0 | 1
Fe5Ni80Ti15 | 3 | Fe Ni Ti | 5 80 15 | 1.27815 | 2.538365 | 1764.1 | 0.02042791 | -10.33737 | 7.817147 | 4.120585 | 1.8505 | 0.1315855 | 9 | 0.09803922 | -14.58526 | 2.868998 | -1.240144 | -0.5325024 | 1.774269 | 0.02961044 | 0.9361586 | 0.04819852 | 0.06043114 | 0.09803922 | 0 | 0 | 1
Fe5Ni85Ti10 | 3 | Fe Ni Ti | 5 85 10 | 1.26735 | 1.684618 | 1753.45 | 0.02322915 | -7.2 | 6.956292 | 3.333345 | 1.869 | 0.111036 | 9.3 | 0.07526882 | -10.76 | 3.623541 | -0.2300016 | -0.5943127 | 3.571123 | 0.02193686 | 1.249 | 0.07934261 | 0.05120324 | 0.07526882 | 0 | 0 | 1
Fe5Ni90Ti5 | 3 | Fe Ni Ti | 5 90 5 | 1.25655 | 0.8396005 | 1742.8 | 0.01863593 | -3.7 | 5.225179 | 2.656603 | 1.8875 | 0.08160116 | 9.6 | 0.04166667 | -6.26 | 3.517185 | -0.2964315 | -0.811522 | 3.081406 | 0.01192053 | 1.024695 | 0.0666033 | 0.03752021 | 0.04166667 | 0 | 0 | 1
Fe6.9Ti11.5Zr81.6 | 3 | Fe Ti Zr | 6.9 11.5 81.6 | 1.561807 | 1.522355 | 2084.622 | 0.03172492 | -3.313631 | 4.169602 | 4.56253 | 1.38865 | 0.1374106 | 4.276 | 0.0645463 | -5.712699 | 2.746378 | -0.3523233 | -1.353335 | 6.075416 | 0.02355536 | 1.347873 | 0.1109352 | 0.06283756 | 0.0645463 | 0 | 0 | 1
Fe60Ni35Ti5 | 3 | Fe Ni Ti | 60 35 5 | 1.2538 | 0.8739747 | 1788.45 | 0.03795094 | -3.200831 | 3.701832 | 6.549684 | 1.8435 | 0.07913754 | 8.5 | 0.02786378 | -5.938338 | 3.015856 | -1.350554 | -1.538931 | 4.027661 | 0.008664868 | 1.881238 | 0.1070377 | 0.03814179 | 0.02786378 | 0 | 0 | 1
Fe67.8Ni9.4Ti22.8 | 3 | Fe Ni Ti | 67.8 9.4 22.8 | 1.291858 | 3.889684 | 1832.838 | 0.02402807 | -8.984112 | 5.086869 | 5.243097 | 1.7714 | 0.1278376 | 7.276 | 0.1329746 | -10.07587 | 2.312264 | -1.26669 | -0.7273737 | 2.227154 | 0.03858018 | 1.116626 | 0.05854158 | 0.07158268 | 0.1329746 | 0 | 0 | 1
Fe70Ni25Ti5 | 3 | Fe Ni Ti | 70 25 5 | 1.2533 | 0.8764231 | 1796.75 | 0.03486476 | -2.871745 | 3.416167 | 5.903758 | 1.8355 | 0.07599178 | 8.3 | 0.02726696 | -5.31651 | 2.741948 | -1.376694 | -1.546237 | 3.789575 | 0.00847324 | 1.745154 | 0.1001226 | 0.03824075 | 0.02726696 | 0 | 0 | 1
Fe72.8Ti4.9Zr22.3 | 3 | Fe Ti Zr | 72.8 4.9 22.3 | 1.332555 | 6.870636 | 1888.061 | 0.03830545 | -12.816 | 5.975411 | 3.932032 | 1.70429 | 0.2099235 | 6.912 | 0.1574074 | -11.688192 | 2.561129 | -0.2540573 | -0.4569623 | 6.032743 | 0.07376092 | 0.9941509 | 0.1188387 | 0.1143863 | 0.1574074 | 0 | 0 | 1
Fe74.4Ti20.5Zr5.1 | 3 | Fe Ti Zr | 74.4 20.5 5.1 | 1.304767 | 4.887233 | 1853.817 | 0.03794356 | -9.52 | 4.785645 | 3.943174 | 1.74505 | 0.1509106 | 6.976 | 0.146789 | -9.29152 | 2.061112 | -0.3048387 | -0.5697636 | 5.93774 | 0.04868055 | 0.9836666 | 0.1180383 | 0.08613085 | 0.146789 | 0 | 0 | 1
Fe75Ni15Ti10 | 3 | Fe Ni Ti | 75 15 10 | 1.26385 | 1.742032 | 1811.55 | 0.03019676 | -4.444444 | 4.187356 | 5.451846 | 1.813 | 0.09529428 | 7.9 | 0.05485232 | -7.311111 | 2.701142 | -1.310208 | -1.170054 | 3.79143 | 0.01673102 | 1.538868 | 0.09164187 | 0.05227966 | 0.05485232 | 0 | 0 | 1
Fe75Ni20Ti5 | 3 | Fe Ni Ti | 75 20 5 | 1.25305 | 0.877648 | 1800.9 | 0.03284007 | -2.677285 | 3.264739 | 5.416556 | 1.8315 | 0.07404559 | 8.2 | 0.02695764 | -4.945429 | 2.591227 | -1.385751 | -1.535467 | 3.381963 | 0.008376798 | 1.573219 | 0.08785888 | 0.03828863 | 0.02695764 | 0 | 0 | 1
Fe75Ni5Ti20 | 3 | Fe Ni Ti | 75 5 20 | 1.28545 | 3.433622 | 1832.85 | 0.02041173 | -7.390625 | 4.600541 | 4.352947 | 1.776 | 0.1192644 | 7.3 | 0.1130137 | -9.01875 | 1.746044 | -1.329033 | -0.7321352 | 1.706034 | 0.03322072 | 0.9311505 | 0.04706305 | 0.06867761 | 0.1130137 | 0 | 0 | 1
Fe76.5Ti1.8Zr21.7 | 3 | Fe Ti Zr | 76.5 1.8 21.7 | 1.323532 | 6.235739 | 1882.129 | 0.02483958 | -11.462 | 6.129367 | 3.402371 | 1.71628 | 0.2069579 | 7.06 | 0.1331445 | -12.14972 | 1.608951 | -0.2255365 | -0.4438456 | 2.89525 | 0.06625958 | 0.3725802 | 0.06369431 | 0.1133436 | 0.1331445 | 0 | 0 | 1
Fe79.8Ti10.2Zr10 | 3 | Fe Ti Zr | 79.8 10.2 10.0 | 1.299742 | 4.519512 | 1855.96 | 0.03225033 | -8.468 | 5.297381 | 3.968542 | 1.75042 | 0.1650613 | 7.192 | 0.1123471 | -10.093856 | 2.270667 | -0.2929268 | -0.6258308 | 4.745717 | 0.04546337 | 0.805938 | 0.09884837 | 0.0930781 | 0.1123471 | 0 | 0 | 1
Fe8.1Ti61.2Zr30.7 | 3 | Fe Ti Zr | 8.1 61.2 30.7 | 1.487386 | 1.46003 | 1987.879 | 0.04672267 | -3.18694 | 3.702867 | 6.708967 | 1.49902 | 0.1366435 | 4.324 | 0.07493062 | -5.341312 | 2.771836 | -0.4658806 | -1.645726 | 8.10784 | 0.01946094 | 1.680222 | 0.1596388 | 0.06523635 | 0.07493062 | 0 | 0 | 1
Fe80Co10Ni10 | 3 | Fe Co Ni | 80 10 10 | 1.2425 | 0.1207243 | 1798.4 | 0.009430305 | -0.6 | 0.4 | 3.950494 | 1.843 | 0.02685144 | 8.3 | 0.03614458 | -0.72 | 0.1896101 | -1.181189 | -2.552639 | 0.1268972 | 0.007053717 | 0.4 | 0.0156205 | 0.00257671 | 0.03614458 | 0 | 0 | 1
Fe80Cr10Ni10 | 3 | Fe Cr Ni | 80 10 10 | 1.2423 | 0.1046446 | 1839.6 | 0.0478119 | -0.6 | 0.4 | 3.950494 | 1.821 | 0.05872819 | 8 | 0 | -1.28 | 0.5287268 | -0.9483152 | -2.573544 | 0.1034369 | 0.004942339 | 0.8 | 0.04853864 | 0.00216143 | 0 | 0 | 0 | 1
Fe80Mn10Ni10 | 3 | Fe Mn Ni | 80 10 10 | 1.2524 | 0.05677987 | 1773.5 | 0.0641806 | -0.5333333 | 0.6798693 | 4.690605 | 1.81 | 0.08988882 | 8.1 | 0.0260631 | -0.8533333 | 0.4744621 | -0.9772601 | -2.809266 | 3.213818 | 0.006138735 | 0.5993515 | 0.1137401 | 0.02600405 | 0.0260631 | 0 | 0 | 1
Fe80Ni10Ti10 | 3 | Fe Ni Ti | 80 10 10 | 1.2636 | 1.744575 | 1815.7 | 0.02687456 | -4.116049 | 3.946208 | 4.690605 | 1.809 | 0.0927847 | 7.8 | 0.05413105 | -6.727901 | 2.354041 | -1.338244 | -1.121401 | 3.61942 | 0.01652233 | 1.389237 | 0.08455707 | 0.05235053 | 0.05413105 | 0 | 0 | 1
Fe80Ni15Ti5 | 3 | Fe Ni Ti | 80 15 5 | 1.2528 | 0.8788734 | 1805.05 | 0.02968886 | -2.462881 | 3.105258 | 4.796578 | 1.8275 | 0.07182444 | 8.1 | 0.02664068 | -4.534238 | 2.427454 | -1.402209 | -1.507498 | 3.036761 | 0.008279934 | 1.414375 | 0.07866455 | 0.03833546 | 0.02664068 | 0 | 0 | 1
Fe80Ni5Ti15 | 3 | Fe Ni Ti | 80 5 15 | 1.2744 | 2.597762 | 1826.35 | 0.02042791 | -5.572664 | 4.256557 | 4.120585 | 1.7905 | 0.1066525 | 7.5 | 0.08235294 | -7.914671 | 1.774407 | -1.349257 | -0.8546088 | 1.774269 | 0.02468913 | 0.9361586 | 0.04819852 | 0.06184497 | 0.08235294 | 0 | 0 | 1
Fe84Ti10.1Zr5.9 | 3 | Fe Ti Zr | 84.0 10.1 5.9 | 1.284679 | 3.399993 | 1842.833 | 0.02805724 | -6.384 | 4.779449 | 3.48177 | 1.77121 | 0.1406692 | 7.36 | 0.08695652 | -8.68224 | 1.723622 | -0.3003038 | -0.6956753 | 3.918315 | 0.033192 | 0.6452162 | 0.08384835 | 0.08073178 | 0.08695652 | 0 | 0 | 1
Fe85.2Ni0.9Ti13.9 | 3 | Fe Ni Ti | 85.2 0.9 13.9 | 1.271764 | 2.414893 | 1828.323 | 0.0182382 | -4.808179 | 3.873083 | 2.872878 | 1.79041 | 0.1008966 | 7.462 | 0.07490028 | -6.962818 | 1.056023 | -1.475135 | -0.7383212 | 3.586031 | 0.02257932 | 1.020996 | 0.07012753 | 0.06010357 | 0.07490028 | 0 | 0 | 1
Fe85.2Ni2.8Ti12 | 3 | Fe Ni Ti | 85.2 2.8 12 | 1.26766 | 2.090538 | 1824.276 | 0.02045875 | -4.311104 | 3.811473 | 3.322674 | 1.79744 | 0.0959742 | 7.576 | 0.06436594 | -6.604928 | 1.553396 | -1.406427 | -0.8779716 | 3.498804 | 0.01953081 | 1.109502 | 0.07283252 | 0.05661575 | 0.06436594 | 0 | 0 | 1
Fe85Ni10Ti5 | 3 | Fe Ni Ti | 85 10 5 | 1.25255 | 0.8800993 | 1809.2 | 0.02546193 | -2.228532 | 2.935319 | 4.009337 | 1.8235 | 0.06930188 | 8 | 0.02631579 | -4.082936 | 2.243538 | -1.42271 | -1.448076 | 2.567207 | 0.008182645 | 1.204118 | 0.06648811 | 0.03838122 | 0.02631579 | 0 | 0 | 1
Fe85Ni5Ti10 | 3 | Fe Ni Ti | 85 5 10 | 1.26335 | 1.747119 | 1819.85 | 0.02011454 | -3.767901 | 3.68574 | 3.685838 | 1.805 | 0.09002777 | 7.7 | 0.05339105 | -6.104198 | 1.920996 | -1.38289 | -1.022528 | 1.830496 | 0.01631271 | 0.9282673 | 0.04888588 | 0.05242061 | 0.05339105 | 0 | 0 | 1
Fe9.1Ti9.1Zr81.8 | 3 | Fe Ti Zr | 9.1 9.1 81.8 | 1.557227 | 2.03294 | 2082.136 | 0.03051694 | -4.40424 | 4.696561 | 4.430997 | 1.39461 | 0.1502952 | 4.364 | 0.08340972 | -7.205336 | 2.628732 | -0.3009938 | -1.129719 | 6.060481 | 0.03125383 | 1.371982 | 0.1099505 | 0.06927971 | 0.08340972 | 0 | 0 | 1
Fe9.9Ti71.6Zr18.5 | 3 | Fe Ti Zr | 9.9 71.6 18.5 | 1.466206 | 1.6877 | 1962.725 | 0.04566729 | -3.691239 | 3.78341 | 5.872056 | 1.52986 | 0.1279905 | 4.396 | 0.09008189 | -5.920747 | 2.435142 | -0.4148157 | -1.416416 | 7.864742 | 0.02155672 | 1.604866 | 0.1572098 | 0.06286383 | 0.09008189 | 0 | 0 | 1
Fe90Ni5Ti5 | 3 | Fe Ni Ti | 90 5 5 | 1.2523 | 0.9023397 | 1813.35 | 0.01863593 | -1.9 | 2.534265 | 2.656603 | 1.8195 | 0.06644359 | 7.9 | 0.01265823 | -3.74 | 2.075233 | -0.4281367 | -1.26284 | 3.081406 | 0.005770816 | 1.024695 | 0.0666033 | 0.03842592 | 0.01265823 | 0 | 0 | 1
FeCoNi | 3 | Fe Co Ni | 1 1 1 | 1.246 | 0.2006421 | 1769 | 0.01490791 | -1 | 0.4082483 | 6.488234 | 1.873333 | 0.03299832 | 9 | 0.05555556 | -0.6666667 | 0.1666667 | -1.184368 | -2.523942 | 0.354193 | 0.01156584 | 0.6318813 | 0.02842081 | 0.003276471 | 0.05555556 | 0 | 0 | 1
FeCrNi | 3 | Fe Cr Ni | 1 1 1 | 1.245333 | 0.0267666 | 1906.333 | 0.08573738 | -3.166667 | 1.396921 | 6.488234 | 1.8 | 0.1042433 | 8 | 0.125 | -2.555556 | 0.6502611 | -1.987654 | -1.590442 | 0.2887092 | 0.03055556 | 1.07735 | 0.08011095 | 0.002649758 | 0.125 | 0 | 0 | 1
FeMnNi | 3 | Fe Mn Ni | 1 1 1 | 1.279 | 1.29007 | 1686 | 0.07444629 | -3.333333 | 1.699673 | 6.488234 | 1.763333 | 0.1543445 | 8.333333 | 0.1 | -2.222222 | 0.8089011 | -0.6724511 | -1.454362 | 3.702269 | 0.0415879 | 0.6987637 | 0.1270575 | 0.03928543 | 0.1 | 0 | 0 | 1
Ni10Ti10Hf80 | 3 | Ni Ti Hf | 10 10 80 | 1.5332 | 2.08134 | 2371.7 | 0.08858456 | -8.244444 | 8.259106 | 4.690605 | 1.385 | 0.1890635 | 4.6 | 0.1304348 | -13.19111 | 4.4723 | -0.2239571 | -0.8541421 | 6.747974 | 0.04211793 | 2.142809 | 0.1795849 | 0.06638977 | 0.1304348 | 0 | 0 | 1
Ni10Ti10Zr80 | 3 | Ni Ti Zr | 10 10 80 | 1.5532 | 2.197614 | 2069.3 | 0.04711542 | -9.488889 | 9.539754 | 4.690605 | 1.409 | 0.1783508 | 4.6 | 0.1304348 | -15.18222 | 5.197427 | -0.1713458 | -0.7045365 | 6.193257 | 0.03950793 | 2.142809 | 0.1421611 | 0.07126776 | 0.1304348 | 0 | 0 | 1
Ni10Ti20Hf70 | 3 | Ni Ti Hf | 10 20 70 | 1.5216 | 2.012501 | 2315.2 | 0.09783517 | -8.088889 | 8.115022 | 6.044089 | 1.409 | 0.1919609 | 4.6 | 0.1304348 | -12.94222 | 5.229439 | -0.2557866 | -1.004279 | 7.530305 | 0.03950793 | 2.447219 | 0.1968544 | 0.06744785 | 0.1304348 | 0 | 0 | 1
Ni10Ti20Zr70 | 3 | Ni Ti Zr | 10 20 70 | 1.5391 | 2.115955 | 2050.6 | 0.06292697 | -9.177778 | 9.269597 | 6.044089 | 1.43 | 0.1801666 | 4.6 | 0.1304348 | -14.68444 | 6.010341 | -0.2116958 | -0.8546012 | 7.835821 | 0.03729604 | 2.447219 | 0.1904998 | 0.07304163 | 0.1304348 | 0 | 0 | 1
Ni10Ti30Hf60 | 3 | Ni Ti Hf | 10 30 60 | 1.51 | 1.942605 | 2258.7 | 0.103047 | -7.933333 | 7.967573 | 6.843335 | 1.433 | 0.1918359 | 4.6 | 0.1304348 | -12.69333 | 5.613131 | -0.2732992 | -1.081251 | 7.955345 | 0.03698535 | 2.614214 | 0.2046662 | 0.06765088 | 0.1304348 | 0 | 0 | 1
Ni10Ti40Hf50 | 3 | Ni Ti Hf | 10 40 50 | 1.4984 | 1.871626 | 2202.2 | 0.10492 | -7.777778 | 7.81657 | 7.220833 | 1.457 | 0.1886823 | 4.6 | 0.1304348 | -12.44444 | 5.726807 | -0.2809369 | -1.113339 | 8.1269 | 0.03454587 | 2.690712 | 0.2058492 | 0.06696651 | 0.1304348 | 0 | 0 | 1
Ni10Ti50Hf40 | 3 | Ni Ti Hf | 10 50 40 | 1.4868 | 1.79954 | 2145.7 | 0.1034128 | -7.622222 | 7.661802 | 7.220833 | 1.481 | 0.1823431 | 4.6 | 0.1304348 | -12.19556 | 5.613978 | -0.2801985 | -1.109456 | 8.067052 | 0.03218546 | 2.690712 | 0.201165 | 0.0653238 | 0.1304348 | 0 | 0 | 1
Ni10Ti5Hf85 | 3 | Ni Ti Hf | 10 5 85 | 1.539 | 2.115371 | 2399.95 | 0.05340556 | -8.322222 | 8.329942 | 3.685838 | 1.373 | 0.186443 | 4.6 | 0.1304348 | -13.31556 | 3.877211 | -0.1695168 | -0.7241208 | 5.20035 | 0.04345715 | 1.887184 | 0.1228886 | 0.06554077 | 0.1304348 | 0 | 0 | 1
Ni10Ti5Zr85 | 3 | Ni Ti Zr | 10 5 85 | 1.56025 | 2.237889 | 2078.65 | 0.03951635 | -9.644444 | 9.671065 | 3.685838 | 1.3985 | 0.1765014 | 4.6 | 0.1304348 | -15.43111 | 4.523521 | -0.148278 | -0.5846719 | 5.267344 | 0.04063878 | 1.887184 | 0.1216831 | 0.06994988 | 0.1304348 | 0 | 0 | 1
Ni10Ti60Hf30 | 3 | Ni Ti Hf | 10 60 30 | 1.4752 | 1.72632 | 2089.2 | 0.103047 | -7.466667 | 7.503036 | 6.843335 | 1.505 | 0.1724674 | 4.6 | 0.1304348 | -11.94667 | 5.287652 | -0.286288 | -1.069798 | 7.955345 | 0.02990033 | 2.614214 | 0.2046662 | 0.06260035 | 0.1304348 | 0 | 0 | 1
Ni10Ti70Hf20 | 3 | Ni Ti Hf | 10 70 20 | 1.4636 | 1.651939 | 2032.7 | 0.08746529 | -7.311111 | 7.340014 | 6.044089 | 1.529 | 0.1583951 | 4.6 | 0.1304348 | -11.69778 | 4.733164 | -0.2523515 | -0.9859777 | 7.148217 | 0.02768694 | 2.447219 | 0.1726174 | 0.0585931 | 0.1304348 | 0 | 0 | 1
Ni10Ti70Zr20 | 3 | Ni Ti Zr | 10 70 20 | 1.4686 | 1.684144 | 1957.1 | 0.06292697 | -7.622222 | 7.732535 | 6.044089 | 1.535 | 0.14995 | 4.6 | 0.1304348 | -12.19556 | 5.033575 | -0.2457328 | -0.9368361 | 7.835821 | 0.02714441 | 2.447219 | 0.1904998 | 0.06313952 | 0.1304348 | 0 | 0 | 1
Ni10Ti80Hf10 | 3 | Ni Ti Hf | 10 80 10 | 1.452 | 1.57637 | 1976.2 | 0.068724 | -7.155556 | 7.172444 | 4.690605 | 1.553 | 0.138856 | 4.6 | 0.1304348 | -11.44889 | 3.887766 | -0.2196198 | -0.8309234 | 6.072843 | 0.02554196 | 2.142809 | 0.1443464 | 0.05295064 | 0.1304348 | 0 | 0 | 1
Ni10Ti80Zr10 | 3 | Ni Ti Zr | 10 80 10 | 1.4545 | 1.592758 | 1938.4 | 0.04711542 | -7.311111 | 7.377008 | 4.690605 | 1.556 | 0.1335814 | 4.6 | 0.1304348 | -11.69778 | 4.043669 | -0.2127923 | -0.8080921 | 6.193257 | 0.02527849 | 2.142809 | 0.1421611 | 0.05584372 | 0.1304348 | 0 | 0 | 1
Ni10Ti85Hf5 | 3 | Ni Ti Hf | 10 85 5 | 1.4462 | 1.538131 | 1947.95 | 0.08151719 | -7.077778 | 7.086853 | 3.685838 | 1.565 | 0.1262735 | 4.6 | 0.1304348 | -11.32444 | 3.301754 | -0.2267067 | -0.7003306 | 6.099674 | 0.02449414 | 1.887184 | 0.164216 | 0.0493262 | 0.1304348 | 0 | 0 | 1
Ni10Ti85Zr5 | 3 | Ni Ti Zr | 10 85 5 | 1.44745 | 1.546398 | 1929.05 | 0.05198585 | -7.155556 | 7.191396 | 3.685838 | 1.5665 | 0.1232589 | 4.6 | 0.1304348 | -11.44889 | 3.383598 | -0.2019801 | -0.6899705 | 6.381251 | 0.02436429 | 1.887184 | 0.1580608 | 0.05099327 | 0.1304348 | 0 | 0 | 1
Ni11Ti80Zr9 | 3 | Ni Ti Zr | 11 80 9 | 1.45093 | 1.745668 | 1934.4 | 0.04669521 | -8.011461 | 7.60722 | 4.614268 | 1.5618 | 0.1362085 | 4.66 | 0.1416309 | -12.49788 | 3.872617 | -0.2016617 | -0.7486452 | 6.163442 | 0.02755536 | 2.147216 | 0.1414976 | 0.05682939 | 0.1416309 | 0 | 0 | 1
Ni15Ti10Hf75 | 3 | Ni Ti Hf | 15 10 75 | 1.5166 | 3.148684 | 2332.8 | 0.09874241 | -12.35294 | 9.45491 | 5.099352 | 1.4155 | 0.2196241 | 4.9 | 0.1836735 | -17.29412 | 4.214125 | -0.1900932 | -0.6744693 | 7.501014 | 0.06164939 | 2.341342 | 0.1967729 | 0.07832146 | 0.1836735 | 0 | 0 | 1
Ni15Ti20Hf65 | 3 | Ni Ti Hf | 15 20 65 | 1.505 | 3.036936 | 2276.3 | 0.09027784 | -12.10588 | 9.28171 | 6.395381 | 1.4395 | 0.218803 | 4.9 | 0.1836735 | -16.94824 | 5.289277 | -0.1959437 | -0.7896112 | 7.728355 | 0.05767934 | 2.64732 | 0.1850676 | 0.07832588 | 0.1836735 | 0 | 0 | 1
Ni15Ti30Hf55 | 3 | Ni Ti Hf | 15 30 55 | 1.4934 | 2.923451 | 2219.8 | 0.1012488 | -11.85882 | 9.103539 | 7.127933 | 1.4635 | 0.2153201 | 4.9 | 0.1836735 | -16.60235 | 5.790713 | -0.2152328 | -0.8476888 | 8.34105 | 0.05383951 | 2.808427 | 0.2031116 | 0.07755159 | 0.1836735 | 0 | 0 | 1
Ni15Ti40Hf45 | 3 | Ni Ti Hf | 15 40 45 | 1.4818 | 2.80819 | 2163.3 | 0.1086262 | -11.61176 | 8.920101 | 7.425944 | 1.4875 | 0.2090425 | 4.9 | 0.1836735 | -16.25647 | 5.90896 | -0.2300346 | -0.868558 | 8.68578 | 0.05012358 | 2.872175 | 0.2167678 | 0.0759371 | 0.1836735 | 0 | 0 | 1
Ni15Ti50Hf35 | 3 | Ni Ti Hf | 15 50 35 | 1.4702 | 2.69111 | 2106.8 | 0.1047429 | -11.36471 | 8.731063 | 7.327556 | 1.5115 | 0.1997067 | 4.9 | 0.1836735 | -15.91059 | 5.709343 | -0.228199 | -0.8579789 | 8.523938 | 0.04652566 | 2.851232 | 0.2092887 | 0.07338617 | 0.1836735 | 0 | 0 | 1
Ni15Ti5Hf80 | 3 | Ni Ti Hf | 15 5 80 | 1.5224 | 3.20392 | 2361.05 | 0.05608464 | -12.47647 | 9.539732 | 4.120585 | 1.4035 | 0.2190497 | 4.9 | 0.1836735 | -17.46706 | 3.277757 | -0.1489849 | -0.57649 | 5.750502 | 0.06368532 | 2.080655 | 0.1346571 | 0.07803911 | 0.1836735 | 0 | 0 | 1
Ni15Ti5Zr80 | 3 | Ni Ti Zr | 15 5 80 | 1.5424 | 3.391201 | 2058.65 | 0.05849323 | -14.45294 | 11.07542 | 4.120585 | 1.4275 | 0.2077468 | 4.9 | 0.1836735 | -20.23412 | 3.846533 | -0.137074 | -0.4618004 | 7.195662 | 0.05964768 | 2.080655 | 0.175226 | 0.08312683 | 0.1836735 | 0 | 0 | 1
Ni15Ti60Hf25 | 3 | Ni Ti Hf | 15 60 25 | 1.4586 | 2.572168 | 2050.3 | 0.09651317 | -11.11765 | 8.536052 | 6.820853 | 1.5355 | 0.1868549 | 4.9 | 0.1836735 | -15.56471 | 5.198559 | -0.2194578 | -0.8144314 | 8.080334 | 0.04304021 | 2.741708 | 0.1951272 | 0.06975118 | 0.1836735 | 0 | 0 | 1
Ni15Ti70Hf15 | 3 | Ni Ti Hf | 15 70 15 | 1.447 | 2.451319 | 1993.8 | 0.08212475 | -10.87059 | 8.334651 | 5.832858 | 1.5595 | 0.1696902 | 4.9 | 0.1836735 | -15.21882 | 4.316469 | -0.2021823 | -0.7274607 | 7.262343 | 0.03966203 | 2.518433 | 0.1724656 | 0.06479931 | 0.1836735 | 0 | 0 | 1
Ni15Ti80Hf5 | 3 | Ni Ti Hf | 15 80 5 | 1.4354 | 2.328517 | 1937.3 | 0.05608464 | -10.62353 | 8.126383 | 4.120585 | 1.5835 | 0.1467063 | 4.9 | 0.1836735 | -14.87294 | 2.797968 | -0.1709663 | -0.5604311 | 5.750502 | 0.03638626 | 2.080655 | 0.1346571 | 0.05813601 | 0.1836735 | 0 | 0 | 1
Ni15Ti80Zr5 | 3 | Ni Ti Zr | 15 80 5 | 1.43665 | 2.341845 | 1918.4 | 0.05849323 | -10.74706 | 8.257628 | 4.120585 | 1.585 | 0.1439271 | 4.9 | 0.1836735 | -15.04588 | 2.904425 | -0.1767951 | -0.5513207 | 7.195662 | 0.03618482 | 2.080655 | 0.175226 | 0.05967434 | 0.1836735 | 0 | 0 | 1
Ni16Ti16Zr68 | 3 | Ni Ti Zr | 16 16 68 | 1.52332 | 3.467614 | 2034.08 | 0.06766825 | -14.82667 | 10.91799 | 6.006712 | 1.4564 | 0.2119034 | 4.96 | 0.1935484 | -20.16427 | 5.709286 | -0.1647318 | -0.6010674 | 8.446484 | 0.05932436 | 2.577459 | 0.2031022 | 0.08615383 | 0.1935484 | 0 | 0 | 1
Ni20Ti10Zr70 | 3 | Ni Ti Zr | 20 10 70 | 1.5175 | 4.472817 | 2029.3 | 0.05358396 | -18.9 | 11.66608 | 5.303978 | 1.467 | 0.2300456 | 5.2 | 0.2307692 | -22.68 | 4.664159 | -0.1343057 | -0.4507508 | 7.134851 | 0.07549421 | 2.461851 | 0.1619022 | 0.09358343 | 0.2307692 | 0 | 0 | 1
Ni20Ti10Zr70 | 3 | Ni Ti Zr | 20 10 70 | 1.5175 | 4.472817 | 2029.3 | 0.06717729 | -18.9 | 11.66608 | 5.303978 | 1.467 | 0.2300456 | 5.2 | 0.2307692 | -22.68 | 4.664159 | -0.1395784 | -0.4507508 | 8.357364 | 0.07549421 | 2.461851 | 0.1994648 | 0.09358343 | 0.2307692 | 0 | 0 | 1
Ni20Ti70Hf10 | 3 | Ni Ti Hf | 20 70 10 | 1.4304 | 3.222875 | 1954.9 | 0.07292372 | -14.35 | 8.817986 | 5.303978 | 1.59 | 0.1750429 | 5.2 | 0.2307692 | -17.22 | 3.481511 | -0.1725054 | -0.543812 | 7.023297 | 0.05031447 | 2.461851 | 0.1638718 | 0.0687766 | 0.2307692 | 0 | 0 | 1
Ni20Ti70Zr10 | 3 | Ni Ti Zr | 20 70 10 | 1.4329 | 3.26087 | 1917.1 | 0.06717729 | -14.7 | 9.12017 | 5.303978 | 1.593 | 0.1702381 | 5.2 | 0.2307692 | -17.64 | 3.697054 | -0.1732179 | -0.5257447 | 8.357364 | 0.0497489 | 2.461851 | 0.1994648 | 0.07141823 | 0.2307692 | 0 | 0 | 1
Ni25Ti70Hf5 | 3 | Ni Ti Hf | 25 70 5 | 1.4138 | 3.956241 | 1916 | 0.1051403 | -17.73333 | 8.888132 | 4.408919 | 1.6205 | 0.1749993 | 5.5 | 0.2727273 | -17.73333 | 2.254402 | -0.1686568 | -0.3895811 | 7.663697 | 0.05954952 | 2.248331 | 0.1961479 | 0.0707793 | 0.2727273 | 0 | 0 | 1
Ni25Ti70Zr5 | 3 | Ni Ti Zr | 25 70 5 | 1.41505 | 3.982191 | 1897.1 | 0.06492637 | -17.96667 | 9.067785 | 4.408919 | 1.622 | 0.1723543 | 5.5 | 0.2727273 | -17.96667 | 2.404906 | -0.1547259 | -0.3822222 | 8.043933 | 0.05918619 | 2.248331 | 0.188854 | 0.07225439 | 0.2727273 | 0 | 0 | 1
Ni40Fe30Co30 | 3 | Ni Fe Co | 40 30 30 | 1.246 | 0.1719789 | 1764.9 | 0.02059754 | -0.9428571 | 0.4299976 | 6.772475 | 1.877 | 0.03318132 | 9.1 | 0.05180534 | -0.7542857 | 0.1929362 | -1.157903 | -2.615727 | 0.2258695 | 0.01073141 | 0.8781976 | 0.03462451 | 0.003108333 | 0.05180534 | 0 | 0 | 1
Ni40Fe40Cr20 | 3 | Ni Fe Cr | 40 40 20 | 1.2446 | 0.07499063 | 1851.6 | 0.05358157 | -3.022222 | 1.24047 | 5.255653 | 1.828 | 0.0913017 | 8.4 | 0.1269841 | -1.635556 | 0.5669846 | -2.023921 | -1.43982 | 0.1627233 | 0.02990518 | 1.17061 | 0.06147334 | 0.00252039 | 0.1269841 | 0 | 0 | 1
Ni5Ti10Hf85 | 3 | Ni Ti Hf | 5 10 85 | 1.5498 | 1.031712 | 2410.6 | 0.0652168 | -4.126316 | 6.198787 | 4.009337 | 1.3545 | 0.1462694 | 4.3 | 0.06976744 | -7.427368 | 4.472576 | -0.2634036 | -1.206648 | 5.242284 | 0.02158497 | 1.820677 | 0.1255926 | 0.05023617 | 0.06976744 | 0 | 0 | 1
Ni5Ti10Zr85 | 3 | Ni Ti Zr | 5 10 85 | 1.57105 | 1.088947 | 2089.3 | 0.04756731 | -4.752632 | 7.161242 | 4.009337 | 1.38 | 0.1368576 | 4.3 | 0.06976744 | -8.554737 | 5.178322 | -0.2448234 | -1.016151 | 5.860008 | 0.02021358 | 1.820677 | 0.1458681 | 0.05453189 | 0.06976744 | 0 | 0 | 1
Ni5Ti15Hf80 | 3 | Ni Ti Hf | 5 15 80 | 1.544 | 1.015817 | 2382.35 | 0.08093079 | -4.089474 | 6.147473 | 4.796578 | 1.3665 | 0.151072 | 4.3 | 0.06976744 | -7.361053 | 4.625475 | -0.3343199 | -1.333494 | 6.104945 | 0.02093323 | 1.993927 | 0.1627875 | 0.0517065 | 0.06976744 | 0 | 0 | 1
Ni5Ti15Zr80 | 3 | Ni Ti Zr | 5 15 80 | 1.564 | 1.070131 | 2079.95 | 0.04705567 | -4.678947 | 7.064684 | 4.796578 | 1.3905 | 0.1406227 | 4.3 | 0.06976744 | -8.422105 | 5.329349 | -0.2621943 | -1.141749 | 6.039066 | 0.01966351 | 1.993927 | 0.1380024 | 0.05659055 | 0.06976744 | 0 | 0 | 1
Ni5Ti20Zr75 | 3 | Ni Ti Zr | 5 20 75 | 1.55695 | 1.051144 | 2070.6 | 0.05459913 | -4.605263 | 6.966593 | 5.416556 | 1.401 | 0.1435235 | 4.3 | 0.06976744 | -8.289474 | 5.43411 | -0.2970579 | -1.234125 | 6.753703 | 0.01912168 | 2.123047 | 0.1654671 | 0.05826044 | 0.06976744 | 0 | 0 | 1
Ni5Ti25Zr70 | 3 | Ni Ti Zr | 5 25 70 | 1.5499 | 1.031985 | 2061.25 | 0.05451061 | -4.531579 | 6.866903 | 5.903758 | 1.4115 | 0.1456116 | 4.3 | 0.06976744 | -8.156842 | 5.498223 | -0.3061319 | -1.30438 | 6.910569 | 0.01858792 | 2.221042 | 0.1588796 | 0.05956551 | 0.06976744 | 0 | 0 | 1
Ni5Ti30Zr65 | 3 | Ni Ti Zr | 5 30 65 | 1.54285 | 1.012651 | 2051.9 | 0.05697979 | -4.457895 | 6.765544 | 6.277532 | 1.422 | 0.1469217 | 4.3 | 0.06976744 | -8.024211 | 5.525978 | -0.3224943 | -1.358268 | 7.192929 | 0.01806203 | 2.294489 | 0.1661638 | 0.06052055 | 0.06976744 | 0 | 0 | 1
Ni5Ti40Zr55 | 3 | Ni Ti Zr | 5 40 55 | 1.52875 | 0.9734475 | 2033.2 | 0.06068429 | -4.310526 | 6.557507 | 6.72756 | 1.443 | 0.1472786 | 4.3 | 0.06976744 | -7.758947 | 5.485049 | -0.3499103 | -1.428701 | 7.557259 | 0.01703323 | 2.381184 | 0.1799732 | 0.06140384 | 0.06976744 | 0 | 0 | 1
Ni5Ti50Zr45 | 3 | Ni Ti Zr | 5 50 45 | 1.51465 | 0.9335143 | 2014.5 | 0.06073886 | -4.163158 | 6.341794 | 6.815489 | 1.464 | 0.1446167 | 4.3 | 0.06976744 | -7.493684 | 5.330334 | -0.3592031 | -1.458133 | 7.597314 | 0.01603394 | 2.397921 | 0.1785859 | 0.06089501 | 0.06976744 | 0 | 0 | 1
Ni5Ti5Hf90 | 3 | Ni Ti Hf | 5 5 90 | 1.5556 | 1.047489 | 2438.85 | 0.06529013 | -4.163158 | 6.249625 | 2.980102 | 1.3425 | 0.140281 | 4.3 | 0.06976744 | -7.493684 | 4.277385 | -0.2594898 | -1.010071 | 4.936958 | 0.02224836 | 1.569891 | 0.1344513 | 0.04845759 | 0.06976744 | 0 | 0 | 1
Ni5Ti5Zr90 | 3 | Ni Ti Zr | 5 5 90 | 1.5781 | 1.107594 | 2098.65 | 0.04203954 | -4.826316 | 7.256328 | 2.980102 | 1.3695 | 0.1321543 | 4.3 | 0.06976744 | -8.687368 | 4.973439 | -0.2054172 | -0.8311041 | 5.156071 | 0.02077208 | 1.569891 | 0.129503 | 0.05204804 | 0.06976744 | 0 | 0 | 1
Ni5Ti60Zr35 | 3 | Ni Ti Zr | 5 60 35 | 1.50055 | 0.8928305 | 1995.8 | 0.05879399 | -4.015789 | 6.117592 | 6.549684 | 1.485 | 0.1387624 | 4.3 | 0.06976744 | -7.228421 | 5.073096 | -0.3578364 | -1.448122 | 7.39572 | 0.01506291 | 2.347129 | 0.1717742 | 0.05887587 | 0.06976744 | 0 | 0 | 1
Ni5Ti70Hf25 | 3 | Ni Ti Hf | 5 70 25 | 1.4802 | 0.8327466 | 2071.6 | 0.09074637 | -3.684211 | 5.547765 | 5.903758 | 1.4985 | 0.1397238 | 4.3 | 0.06976744 | -6.631579 | 4.430616 | -0.3973157 | -1.46317 | 6.765651 | 0.01445305 | 2.221042 | 0.1775961 | 0.04948654 | 0.06976744 | 0 | 0 | 1
Ni5Ti70Zr25 | 3 | Ni Ti Zr | 5 70 25 | 1.48645 | 0.851375 | 1977.1 | 0.05694461 | -3.868421 | 5.883933 | 5.903758 | 1.506 | 0.1292826 | 4.3 | 0.06976744 | -6.963158 | 4.718252 | -0.3539076 | -1.390619 | 7.05497 | 0.01411896 | 2.221042 | 0.1715719 | 0.05508801 | 0.06976744 | 0 | 0 | 1
Ni5Ti80Hf15 | 3 | Ni Ti Hf | 5 80 15 | 1.4686 | 0.7977522 | 2015.1 | 0.08093079 | -3.610526 | 5.430806 | 4.796578 | 1.5225 | 0.1232021 | 4.3 | 0.06976744 | -6.498947 | 4.087709 | -0.3656575 | -1.302113 | 6.104945 | 0.01339556 | 1.993927 | 0.1627875 | 0.0446906 | 0.06976744 | 0 | 0 | 1
Ni5Ti80Zr15 | 3 | Ni Ti Zr | 5 80 15 | 1.47235 | 0.8091254 | 1958.4 | 0.0515515 | -3.721053 | 5.639641 | 4.796578 | 1.527 | 0.1152866 | 4.3 | 0.06976744 | -6.697895 | 4.26365 | -0.3256916 | -1.259725 | 6.365664 | 0.01320098 | 1.993927 | 0.1571675 | 0.04901367 | 0.06976744 | 0 | 0 | 1
Ni5Ti85Hf10 | 3 | Ni Ti Hf | 5 85 10 | 1.4628 | 0.7800469 | 1986.85 | 0.0652168 | -3.573684 | 5.371277 | 4.009337 | 1.5345 | 0.1121372 | 4.3 | 0.06976744 | -6.432632 | 3.876919 | -0.2941048 | -1.172191 | 5.242284 | 0.01287922 | 1.820677 | 0.1255926 | 0.04145785 | 0.06976744 | 0 | 0 | 1
Ni5Ti85Zr10 | 3 | Ni Ti Zr | 5 85 10 | 1.4653 | 0.7876957 | 1949.05 | 0.04756731 | -3.647368 | 5.513067 | 4.009337 | 1.5375 | 0.1060601 | 4.3 | 0.06976744 | -6.565263 | 3.995483 | -0.30029 | -1.145011 | 5.860008 | 0.01275139 | 1.820677 | 0.1458681 | 0.04480357 | 0.06976744 | 0 | 0 | 1
Ni5Ti90Hf5 | 3 | Ni Ti Hf | 5 90 5 | 1.457 | 0.7622006 | 1958.6 | 0.06529013 | -3.536842 | 5.311017 | 2.980102 | 1.5465 | 0.09840097 | 4.3 | 0.06976744 | -6.366316 | 3.635989 | -0.2941111 | -0.9746705 | 4.936958 | 0.01237089 | 1.569891 | 0.1344513 | 0.03747074 | 0.06976744 | 0 | 0 | 1
Ni5Ti90Zr5 | 3 | Ni Ti Zr | 5 90 5 | 1.45825 | 0.7660588 | 1939.7 | 0.03382015 | -3.573684 | 5.383267 | 2.980102 | 1.548 | 0.09479451 | 4.3 | 0.06976744 | -6.432632 | 3.696085 | -0.2462701 | -0.9622272 | 4.453448 | 0.0123079 | 1.569891 | 0.1026432 | 0.03946979 | 0.06976744 | 0 | 0 | 1
Ni80Ti5Zr15 | 3 | Ni Ti Zr | 80 5 15 | 1.31035 | 4.910902 | 1798.65 | 0.03232446 | -18.2 | 11.30885 | 3.732968 | 1.8045 | 0.2148831 | 8.8 | 0.1363636 | -21.84 | 4.088192 | -0.1490511 | -0.3140205 | 3.683997 | 0.05846495 | 0.9 | 0.08976219 | 0.1004041 | 0.1363636 | 0 | 0 | 1
Ni85Ti10Hf5 | 3 | Ni Ti Hf | 85 10 5 | 1.2842 | 2.974615 | 1788.2 | 0.0716297 | -11.2 | 8.601744 | 3.333345 | 1.8425 | 0.1665495 | 9.1 | 0.0989011 | -15.68 | 2.713329 | -0.198599 | -0.4267074 | 4.385126 | 0.03663501 | 1.2 | 0.1213095 | 0.07270509 | 0.0989011 | 0 | 0 | 1
Ni85Ti10Zr5 | 3 | Ni Ti Zr | 85 10 5 | 1.28545 | 3.068964 | 1769.3 | 0.03954179 | -11.9 | 9.266742 | 3.333345 | 1.844 | 0.161722 | 9.1 | 0.0989011 | -16.66 | 3.154756 | -0.1703829 | -0.4025301 | 4.679171 | 0.03579176 | 1.2 | 0.1150228 | 0.07575111 | 0.0989011 | 0 | 0 | 1
Ni85Ti5Hf10 | 3 | Ni Ti Hf | 85 5 10 | 1.29 | 3.410853 | 1816.45 | 0.06405392 | -11.9 | 9.133592 | 3.333345 | 1.8305 | 0.1942543 | 9.1 | 0.0989011 | -16.66 | 2.870102 | -0.1903221 | -0.4113221 | 3.372393 | 0.04343076 | 0.9 | 0.09598047 | 0.08283772 | 0.0989011 | 0 | 0 | 1
Ni90Ti5Hf5 | 3 | Ni Ti Hf | 90 5 5 | 1.2734 | 2.15172 | 1777.55 | 0.05750939 | -7.7 | 7.739671 | 2.656603 | 1.861 | 0.151819 | 9.4 | 0.06382979 | -12.32 | 3.113167 | -0.206524 | -0.4782685 | 3.319489 | 0.02632993 | 0.9 | 0.09453174 | 0.06613898 | 0.06382979 | 0 | 0 | 1
Ni90Ti5Zr5 | 3 | Ni Ti Zr | 90 5 5 | 1.27465 | 2.247676 | 1758.65 | 0.03061262 | -8.4 | 8.544589 | 2.656603 | 1.8625 | 0.1463173 | 9.4 | 0.06382979 | -13.44 | 3.593176 | -0.1714493 | -0.4422435 | 3.563388 | 0.02550336 | 0.9 | 0.08917539 | 0.06966171 | 0.06382979 | 0 | 0 | 1
(CrFeMn)65Ni35 | 4 | Cr Fe Mn Ni | 21.66 21.66 21.67 20 | 1.272007 | 2.16228 | 1811.058 | 0.09397437 | -3.765027 | 1.782614 | 6.161795 | 1.734109 | 0.1402353 | 7.705965 | 0.1564827 | -0.1079084 | 0.2763284 | -1.745407 | -1.377242 | 0.6048098 | 0.07445981 | 1.01689 | 0.08640617 | 0.03594092 | 0.1564827 | 0 | 0 | 1
(CrFeMn)80Ni20 | 4 | Cr Fe Mn Ni | 26.66 26.66 26.67 20 | 1.273206 | 2.065898 | 1814.899 | 0.09741932 | -3.200208 | 1.786161 | 6.742157 | 1.725992 | 0.1381277 | 7.60006 | 0.1447313 | -0.2846908 | 0.4767244 | -1.751764 | -1.573522 | 0.9266662 | 0.07010574 | 1.055049 | 0.08931743 | 0.03645051 | 0.1447313 | 0 | 0 | 1
Co19Cr19Fe31Ni31 | 4 | Co Cr Fe Ni | 19 19 31 31 | 1.24597 | 0.1548994 | 1847.21 | 0.0988313 | -3.2312 | 1.138787 | 5.521336 | 1.832 | 0.08914034 | 8.43 | 0.1411625 | -0.4712 | 0.01397913 | -1.276864 | -1.424657 | 0.07767674 | 0.03635371 | 1.456159 | 0.106785 | 0.003025351 | 0.1411625 | 0 | 0 | 1
Co19Cr31Fe19Ni31 | 4 | Co Cr Fe Ni | 19 31 19 31 | 1.24693 | 0.07779105 | 1891.49 | 0.1039091 | -4.2488 | 1.187402 | 5.521336 | 1.8116 | 0.1052589 | 8.19 | 0.1746032 | -0.4712 | 0.01397913 | -1.253808 | -1.240691 | 0.07764692 | 0.04802385 | 1.456159 | 0.106785 | 0.00271074 | 0.1746032 | 0 | 0 | 1
Co19Fe19Mn31Ni31 | 4 | Co Fe Mn Ni | 19 19 31 31 | 1.27824 | 2.373576 | 1686.58 | 0.01166348 | -4.8688 | 1.40296 | 5.521336 | 1.7775 | 0.1549411 | 8.5 | 0.1317647 | 0 | 0 | 0 | -1.069054 | 0.3895561 | 0.0681294 | 0.4853864 | 0.02426932 | 0.03770649 | 0.1317647 | 0 | 0 | 1
Co19Fe31Mn31Ni19 | 4 | Co Fe Mn Ni | 19 31 31 19 | 1.27764 | 1.39789 | 1696.54 | 0.03156471 | -3.04 | 1.467856 | 8.054113 | 1.7679 | 0.1487904 | 8.26 | 0.09200969 | -1.4592 | 0.8564303 | -0.9871902 | -1.703798 | 1.554495 | 0.04406358 | 0.6772002 | 0.06518064 | 0.03805829 | 0.09200969 | 0 | 0 | 1
Co31Cr19Fe31Ni19 | 4 | Co Cr Fe Ni | 31 19 31 19 | 1.24657 | 0.2029569 | 1852.01 | 0.1039091 | -2.8088 | 1.034727 | 5.521336 | 1.8284 | 0.08648376 | 8.31 | 0.1287605 | -0.4712 | 0.01397913 | -1.253808 | -1.534832 | 0.07764692 | 0.03445636 | 1.456159 | 0.106785 | 0.003296364 | 0.1287605 | 0 | 0 | 1
Co31Cr31Fe19Ni19 | 4 | Co Cr Fe Ni | 31 31 19 19 | 1.24753 | 0.1258487 | 1896.29 | 0.1013702 | -3.7112 | 1.088002 | 5.521336 | 1.808 | 0.1023035 | 8.07 | 0.1623296 | -0.4712 | 0.01397913 | -1.276864 | -1.340566 | 0.07766183 | 0.04612832 | 1.456159 | 0.106785 | 0.002884488 | 0.1623296 | 0 | 0 | 1
Co31Fe19Mn19Ni31 | 4 | Co Fe Mn Ni | 31 19 19 31 | 1.26636 | 1.410341 | 1716.46 | 0.03156471 | -3.04 | 1.467856 | 8.054113 | 1.8171 | 0.1322444 | 8.74 | 0.08695652 | -1.4592 | 0.8564303 | -0.9871902 | -1.713357 | 1.554495 | 0.04287051 | 0.6772002 | 0.06518064 | 0.03210559 | 0.08695652 | 0 | 0 | 1
Co31Fe31Mn19Ni19 | 4 | Co Fe Mn Ni | 31 31 19 19 | 1.26576 | 1.316205 | 1726.42 | 0.01169711 | -3.1888 | 1.253989 | 5.521336 | 1.8075 | 0.1279873 | 8.5 | 0.1035294 | 0 | 0 | 0 | -1.383605 | 0.3891809 | 0.0464177 | 0.4853864 | 0.02426932 | 0.03238276 | 0.1035294 | 0 | 0 | 1
CoCrCuNi | 4 | Co Cr Cu Ni | 1 1 1 1 | 1.256 | 0.5971338 | 1758.4425 | 0.1043566 | -0.25 | 2.701273 | 5.763146 | 1.8375 | 0.1030473 | 9 | 0.05555556 | 6 | 0 | 1.478617 | -3.726576 | 0.08 | 0.03129252 | 1.5 | 0.11 | 0.01021159 | 0.05555556 | 0 | 0 | 1
CoCrFeNi | 4 | Co Cr Fe Ni | 1 1 1 1 | 1.24675 | 0.1403649 | 1871.75 | 0.1043566 | -3.5 | 1.145644 | 5.763146 | 1.82 | 0.0966954 | 8.25 | 0.1515152 | -0.5 | 0 | -1.257898 | -1.406599 | 0.08 | 0.04120879 | 1.5 | 0.11 | 0.003021159 | 0.1515152 | 0 | 0 | 1
CoCuFeNi | 4 | Co Cu Fe Ni | 1 1 1 1 | 1.254 | 0.4385965 | 1666.1925 | 0.1312413 | 1.75 | 1.672386 | 5.763146 | 1.88 | 0.03082207 | 9.5 | 0 | 6.5 | 0 | 0.5902202 | -1.501218 | 1.067616 | 0.007978723 | 1 | 0.01 | 0.01140379 | 0 | 0 | 0 | 1
CoFeNi2Mn | 4 | Co Fe Ni Mn | 1 1 2 1 | 1.2668 | 1.510367 | 1710.8 | 0.0258653 | -3.466667 | 1.547758 | 7.560911 | 1.816 | 0.1361764 | 8.8 | 0.09848485 | -1.386667 | 0.866591 | -0.9904705 | -1.554202 | 1.239442 | 0.04625551 | 0.6357023 | 0.05342644 | 0.03293339 | 0.09848485 | 0 | 0 | 1
CoFeNiMn | 4 | Co Fe Ni Mn | 1 1 1 1 | 1.272 | 1.847484 | 1706.5 | 0.01201453 | -4 | 1.369306 | 5.763146 | 1.7925 | 0.1428942 | 8.5 | 0.1176471 | 0 | 0 | 0 | -1.240893 | 0.4012841 | 0.05718271 | 0.5 | 0.025 | 0.0355125 | 0.1176471 | 0 | 0 | 1
Cr12Fe40Mn28Ni20 | 4 | Cr Fe Mn Ni | 12 40 28 20 | 1.27348 | 2.419617 | 1756.92 | 0.09566884 | -2.391111 | 1.632851 | 7.287256 | 1.7472 | 0.1408693 | 7.88 | 0.0998308 | -1.272178 | 1.009313 | -2.536603 | -1.849158 | 1.219474 | 0.06265263 | 1.080009 | 0.09163139 | 0.03753141 | 0.0998308 | 0 | 0 | 1
Cr12Fe56Mn20Ni12 | 4 | Cr Fe Mn Ni | 12 56 20 12 | 1.26436 | 1.777789 | 1786.92 | 0.09004615 | -1.268097 | 1.183328 | 7.111267 | 1.7632 | 0.1243132 | 7.8 | 0.07088989 | -1.035006 | 0.9927566 | -2.540047 | -2.399779 | 1.157719 | 0.04589249 | 1.124014 | 0.08852447 | 0.0339374 | 0.07088989 | 0 | 0 | 1
Cr12Fe60Mn16Ni12 | 4 | Cr Fe Mn Ni | 12 60 16 12 | 1.26 | 0.3132832 | 1798.6 | 0.09724378 | -0.8715789 | 0.9517757 | 7.513491 | 1.7744 | 0.1169985 | 7.84 | 0.006444683 | -1.712842 | 0.9173985 | -0.9549623 | -2.803659 | 1.434479 | 0.001886479 | 1.222844 | 0.09918078 | 0.03125251 | 0.006444683 | 0 | 0 | 1
Cr12Fe64Mn12Ni12 | 4 | Cr Fe Mn Ni | 12 64 12 12 | 1.25564 | 0.2047184 | 1810.28 | 0.1058314 | -0.8336842 | 0.8503439 | 7.017508 | 1.7856 | 0.10804 | 7.88 | 0.004808977 | -1.673432 | 0.8559959 | -0.9350295 | -2.787352 | 2.134439 | 0.0001061121 | 0.9027584 | 0.09655559 | 0.02784088 | 0.004808977 | 0 | 0 | 1
Cr13Fe50Mn27Ni10 | 4 | Cr Fe Mn Ni | 13 50 27 10 | 1.27197 | 2.369291 | 1771.83 | 0.09808952 | -1.351111 | 1.274433 | 6.42517 | 1.7403 | 0.132359 | 7.67 | 0.08648414 | -0.5121778 | 0.9076525 | -3.708988 | -2.24346 | 1.653153 | 0.05920435 | 0.8893017 | 0.08277646 | 0.03737094 | 0.08648414 | 0 | 0 | 1
Cr18Fe27Mn27Ni28 | 4 | Cr Fe Mn Ni | 18 27 27 28 | 1.27327 | 2.334505 | 1775.34 | 0.09855974 | -3.758876 | 1.790395 | 7.038498 | 1.7462 | 0.1453945 | 7.93 | 0.1372234 | -0.9638479 | 0.9304381 | -3.656475 | -1.464256 | 1.086692 | 0.07131329 | 1.058369 | 0.09136935 | 0.03671207 | 0.1372234 | 0 | 0 | 1
Cr18Fe29Mn23Ni30 | 4 | Cr Fe Mn Ni | 18 29 23 30 | 1.26901 | 2.006889 | 1785.36 | 0.1033159 | -3.50944 | 1.743535 | 7.696721 | 1.759 | 0.1418203 | 8.01 | 0.1257115 | -1.56832 | 1.096108 | -2.3772 | -1.592405 | 1.380059 | 0.06348946 | 1.108767 | 0.09677534 | 0.03494999 | 0.1257115 | 0 | 0 | 1
Cr18Fe40Mn28Ni14 | 4 | Cr Fe Mn Ni | 18 40 28 14 | 1.27366 | 2.462486 | 1784.04 | 0.09155565 | -2.142936 | 1.554235 | 6.288287 | 1.7322 | 0.1359601 | 7.64 | 0.1149893 | -0.2997289 | 0.7622017 | -2.360572 | -1.8302 | 1.150922 | 0.06843363 | 0.9476165 | 0.08569106 | 0.03744894 | 0.1149893 | 0 | 0 | 1
Cr19Fe31Mn11Ni38 | 4 | Cr Fe Mn Ni | 19 31 11 38 | 1.256566 | 1.019607 | 1817.515 | 0.1134309 | -3.021125 | 1.582374 | 8.429928 | 1.79697 | 0.1249926 | 8.272727 | 0.1001752 | -2.875208 | 1.206435 | -1.892666 | -1.8036 | 1.733164 | 0.04289904 | 1.258878 | 0.1072041 | 0.02639076 | 0.1001752 | 0 | 0 | 1
Cr20Fe30Mn10Ni40 | 4 | Cr Fe Mn Ni | 20 30 10 40 | 1.2555 | 0.9273482 | 1822.4 | 0.1135607 | -3.077551 | 1.580986 | 8.360157 | 1.8 | 0.1236123 | 8.3 | 0.1015491 | -2.964898 | 1.207069 | -1.86825 | -1.783483 | 1.710222 | 0.04206349 | 1.272886 | 0.1070925 | 0.02519558 | 0.1015491 | 0 | 0 | 1
Cr20Fe30Mn5Ni45 | 4 | Cr Fe Mn Ni | 20 30 5 45 | 1.2503 | 0.4878829 | 1832.85 | 0.07610128 | -3.52 | 1.375645 | 4.14931 | 1.818 | 0.1115168 | 8.45 | 0.147929 | -1.92 | 0.777798 | -1.762442 | -1.15074 | 0.2541321 | 0.03080308 | 0.7898979 | 0.06714133 | 0.01844091 | 0.147929 | 0 | 0 | 1
Cr20Fe35Mn10Ni35 | 4 | Cr Fe Mn Ni | 20 35 10 35 | 1.25525 | 0.9360685 | 1826.55 | 0.1052646 | -2.8 | 1.529706 | 8.41975 | 1.796 | 0.1212601 | 8.2 | 0.09756098 | -2.76 | 1.151667 | -1.905456 | -1.870653 | 1.836412 | 0.04120267 | 1.163325 | 0.1081963 | 0.02527525 | 0.09756098 | 0 | 0 | 1
Cr20Fe35Mn5Ni40 | 4 | Cr Fe Mn Ni | 20 35 5 40 | 1.25005 | 0.4912531 | 1837 | 0.09003024 | -3.028099 | 1.352152 | 5.654092 | 1.814 | 0.1095628 | 8.35 | 0.1290147 | -2.343802 | 0.7473366 | -1.985036 | -1.488413 | 0.9238234 | 0.02525809 | 1.031853 | 0.08111182 | 0.01850241 | 0.1290147 | 0 | 0 | 1
Cr21Fe35Mn24Ni20 | 4 | Cr Fe Mn Ni | 21 35 24 20 | 1.26984 | 2.12797 | 1801.81 | 0.09778615 | -2.825289 | 1.667684 | 6.934029 | 1.7431 | 0.1364309 | 7.74 | 0.1275546 | -0.6750215 | 0.8506529 | -2.682031 | -1.690489 | 0.957668 | 0.06654289 | 1.074715 | 0.08973897 | 0.03555228 | 0.1275546 | 0 | 0 | 1
Cr23Fe26Mn19Ni32 | 4 | Cr Fe Mn Ni | 23 26 19 32 | 1.26515 | 1.690818 | 1813.83 | 0.1026101 | -3.818288 | 1.717357 | 7.549245 | 1.7633 | 0.138355 | 7.99 | 0.1393552 | -1.486624 | 1.090636 | -2.435002 | -1.523046 | 1.35945 | 0.06285824 | 1.088585 | 0.09560199 | 0.03256001 | 0.1393552 | 0 | 0 | 1
Cr24Fe40Mn28Ni8 | 4 | Cr Fe Mn Ni | 24 40 28 8 | 1.27384 | 2.319335 | 1811.16 | 0.08479206 | -1.535621 | 1.343776 | 5.480378 | 1.7172 | 0.1291362 | 7.4 | 0.1164241 | 0.3576426 | 0.3003508 | -1.862584 | -2.010055 | 0.7987637 | 0.06780268 | 0.8993283 | 0.07919276 | 0.0373658 | 0.1164241 | 0 | 0 | 1
Cr25Fe14Mn24Ni38 | 4 | Cr Fe Mn Ni | 25 14 24 38 | 1.270762 | 2.054556 | 1801.723 | 0.09084548 | -5.467397 | 1.600089 | 5.84448 | 1.751485 | 0.1484133 | 8.019802 | 0.1797721 | -0.1699996 | 0.7603559 | -2.115323 | -1.073632 | 0.5502508 | 0.07820585 | 0.9817143 | 0.08212022 | 0.03486244 | 0.1797721 | 0 | 0 | 1
Cr25Fe29Mn16Ni30 | 4 | Cr Fe Mn Ni | 25 29 16 30 | 1.26194 | 1.457884 | 1831.63 | 0.1019858 | -3.507067 | 1.671625 | 7.63933 | 1.7667 | 0.1329741 | 7.94 | 0.1356359 | -1.589866 | 1.069803 | -2.349256 | -1.607392 | 1.366146 | 0.05885434 | 1.099321 | 0.09636324 | 0.03054691 | 0.1356359 | 0 | 0 | 1
Cr31Fe27Mn22Ni21 | 4 | Cr Fe Mn Ni | 31 27 22 21 | 1.268238 | 1.788853 | 1843.396 | 0.09580822 | -3.348149 | 1.743862 | 6.488186 | 1.733465 | 0.1340122 | 7.584158 | 0.1541455 | -0.2520404 | 0.4226937 | -1.737557 | -1.519997 | 0.7782347 | 0.06872115 | 1.033292 | 0.08748671 | 0.03410546 | 0.1541455 | 0 | 0 | 1
Cr33Fe15Mn20Ni32 | 4 | Cr Fe Mn Ni | 33 15 20 32 | 1.26704 | 1.58426 | 1847.81 | 0.09333892 | -4.851912 | 1.713269 | 6.311266 | 1.7435 | 0.1406512 | 7.78 | 0.1802881 | -0.4137766 | 0.5399845 | -1.726774 | -1.224832 | 0.9542106 | 0.07170028 | 1.001869 | 0.08529117 | 0.0328009 | 0.1802881 | 0 | 0 | 1
Cr36Fe13Mn12Ni40 | 4 | Cr Fe Mn Ni | 36 13 12 40 | 1.258782 | 1.112869 | 1874.96 | 0.08479884 | -5.412334 | 1.482841 | 5.471848 | 1.767822 | 0.1352197 | 7.960396 | 0.1945931 | -0.5969564 | 0.9082187 | -2.905787 | -1.063185 | 0.930526 | 0.06932575 | 0.8958773 | 0.07698243 | 0.02668243 | 0.1945931 | 0 | 0 | 1
Cr37Fe33Mn12Ni19 | 4 | Cr Fe Mn Ni | 37 33 12 19 | 1.257822 | 1.192129 | 1895.871 | 0.08720352 | -3.061061 | 1.567193 | 5.611373 | 1.749505 | 0.12094 | 7.524752 | 0.1602733 | -0.4121394 | 0.522322 | -2.104198 | -1.498598 | 0.7547777 | 0.06271821 | 0.925836 | 0.08095279 | 0.02703998 | 0.1602733 | 0 | 0 | 1
Cr42Fe17Mn20Ni22 | 4 | Cr Fe Mn Ni | 42 17 20 22 | 1.267 | 1.150801 | 1888.545 | 0.1005255 | -3.219027 | 1.851924 | 7.638659 | 1.721287 | 0.1308363 | 7.405941 | 0.1462826 | -1.22394 | 0.9391416 | -1.638518 | -1.701372 | 1.255658 | 0.05622014 | 1.146623 | 0.09494042 | 0.03262575 | 0.1462826 | 0 | 0 | 1
Cr4Fe40Mn28Ni28 | 4 | Cr Fe Mn Ni | 4 40 28 28 | 1.27324 | 0.9929277 | 1720.76 | 0.1134254 | -2.484706 | 1.587479 | 7.549297 | 1.7672 | 0.1447624 | 8.2 | 0.07460545 | -2.416188 | 0.9394443 | -0.7877245 | -1.829087 | 1.603168 | 0.02970468 | 1.286156 | 0.1026963 | 0.03764033 | 0.07460545 | 0 | 0 | 1
CrCuFeNi | 4 | Cr Cu Fe Ni | 1 1 1 1 | 1.2535 | 0.7977663 | 1769.1925 | 0.2324148 | 2.25 | 3.663588 | 5.763146 | 1.825 | 0.1001249 | 8.75 | 0.02857143 | 5 | 0 | 0.0430786 | -1.261753 | 1.147606 | 0.02465753 | 2.5 | 0.12 | 0.01151246 | 0.02857143 | 0 | 0 | 1
CrFeMnNi | 4 | Cr Fe Mn Ni | 1 1 1 1 | 1.2715 | 2.202123 | 1809.5 | 0.09245803 | -4 | 1.767767 | 5.763146 | 1.7375 | 0.1409566 | 7.75 | 0.1612903 | 0 | 0 | -1.733876 | -1.282905 | 0.3212851 | 0.07625899 | 1 | 0.085 | 0.0357153 | 0.1612903 | 0 | 0 | 1
Cu52.1Ni20.5Fe5.4Mn22.0 | 4 | Cu Ni Fe Mn | 52.1 20.5 5.4 22.0 | 1.285282 | 1.096609 | 1493.61217 | 0.1220864 | 1.971365 | 2.478378 | 7.728546 | 1.82127 | 0.1450403 | 9.753 | 0.006092039 | 3.005287 | 1.882337 | -0.9179986 | -1.580125 | 1.984475 | 0.01382751 | 1.029626 | 0.06125923 | 0.02881161 | 0.006092039 | 0 | 0 | 1
Ni(CoCrFe)4 | 4 | Ni Co Cr Fe | 1 1.33 1.33 1.33 | 1.2468 | 0.1443375 | 1881.257 | 0.02820569 | -3.169339 | 1.133652 | 6.736435 | 1.814048 | 0.09693936 | 8.134269 | 0.1394432 | -0.9170043 | 0.4603514 | -2.628651 | -1.609161 | 0.2112046 | 0.03806299 | 0.6560021 | 0.03005106 | 0.003115242 | 0.1394432 | 0 | 0 | 1
Ni10(CoFeMn)90 | 4 | Ni Co Fe Mn | 10 30 30 30 | 1.2772 | 1.432822 | 1702.2 | 0.02777643 | -2.8 | 1.3 | 7.408382 | 1.769 | 0.1455644 | 8.2 | 0.08536585 | -1.12 | 0.6830637 | -1.041611 | -1.705433 | 1.313083 | 0.044658 | 0.6653312 | 0.0582346 | 0.03743807 | 0.08536585 | 0 | 0 | 1
Ni15(CoFeMn)85 | 4 | Ni Co Fe Mn | 15 28.33 28.33 28.33 | 1.275466 | 1.570708 | 1703.634 | 0.02403811 | -3.20012 | 1.353402 | 7.222135 | 1.776836 | 0.1451031 | 8.30003 | 0.09638881 | -0.8532373 | 0.6577332 | -1.144406 | -1.577909 | 1.11381 | 0.04887097 | 0.6447472 | 0.05059569 | 0.03686088 | 0.09638881 | 0 | 0 | 1
Ni20(CoFeMn)80 | 4 | Ni Co Fe Mn | 20 26.66 26.66 26.66 | 1.273732 | 1.708998 | 1705.068 | 0.01929302 | -3.60032 | 1.375991 | 6.741129 | 1.784673 | 0.144215 | 8.40008 | 0.1071514 | -0.4796586 | 0.5390746 | -1.355429 | -1.433301 | 0.8352718 | 0.05304778 | 0.5951512 | 0.0393983 | 0.03621996 | 0.1071514 | 0 | 0 | 1
Ni2CoCrFe | 4 | Ni Co Cr Fe | 2 1 1 1 | 1.2466 | 0.08556607 | 1843 | 0.04606367 | -3.066667 | 1.322456 | 7.560911 | 1.838 | 0.09368031 | 8.6 | 0.124031 | -1.546667 | 0.6713209 | -0.9548395 | -1.712706 | 0.2119116 | 0.03373232 | 0.8803382 | 0.04754603 | 0.002713225 | 0.124031 | 0 | 0 | 1
Ni5(CoFeMn)95 | 4 | Ni Co Fe Mn | 5 31.66 31.66 31.66 | 1.278933 | 1.295378 | 1700.767 | 0.03095837 | -2.40008 | 1.21177 | 7.275195 | 1.761168 | 0.1456033 | 8.10002 | 0.07407636 | -1.279979 | 0.6400514 | -0.9701459 | -1.817332 | 1.468399 | 0.04040967 | 0.661302 | 0.06378232 | 0.03795473 | 0.07407636 | 0 | 0 | 1
Co10.8Cr22.8Fe33.4Mn10.8Ni22.2 | 5 | Co Cr Fe Mn Ni | 10.8 22.8 33.4 10.8 22.2 | 1.256786 | 0.3585763 | 1840.526 | 0.1043518 | -2.689423 | 1.419078 | 10.01517 | 1.78416 | 0.1210202 | 7.988 | 0.1038797 | -1.934818 | 1.20868 | -3.073977 | -2.061017 | 1.438728 | 0.03202912 | 1.316625 | 0.1111582 | 0.02596519 | 0.1038797 | 0 | 0 | 1
Co12Cr10Fe28Mn30Ni20 | 5 | Co Cr Fe Mn Ni | 12 10 28 30 20 | 1.2767 | 1.062482 | 1738.54 | 0.08976539 | -2.872526 | 1.590985 | 10.17723 | 1.751 | 0.1474754 | 8.02 | 0.09417632 | -1.947748 | 1.306406 | -2.924991 | -1.96845 | 1.110992 | 0.0397084 | 1.206126 | 0.09233824 | 0.037672 | 0.09417632 | 0 | 0 | 1
Co22.4Cr27Fe17.5Mn7.5Ni25.6 | 5 | Co Cr Fe Mn Ni | 22.4 27 17.5 7.5 25.6 | 1.254855 | 0.4797367 | 1857.85 | 0.1047555 | -4.202612 | 1.255571 | 7.719007 | 1.79478 | 0.1209998 | 8.121 | 0.1605335 | -0.3860551 | 0.8054643 | -4.095615 | -1.484406 | 0.7017933 | 0.05205866 | 1.433434 | 0.108318 | 0.0217541 | 0.1605335 | 0 | 0 | 1
Co23.95Cr23.3Fe23Mn6.66Ni23.09 | 5 | Co Cr Fe Mn Ni | 23.95 23.3 23 6.66 23.09 | 1.2536729 | 0.3632577 | 1848.0666 | 0.106118 | -3.649581 | 1.25394 | 7.978475 | 1.802189 | 0.1151442 | 8.1687 | 0.143764 | -0.5923761 | 0.8114598 | -3.42446 | -1.61743 | 0.7664332 | 0.04560719 | 1.443594 | 0.1091479 | 0.02072842 | 0.143764 | 0 | 0 | 1
Co23.95Cr23.3Fe23Mn6.66Ni23.09 | 5 | Co Cr Fe Mn Ni | 23.9 23.3 23 6.66 23.09 | 1.253674 | 0.3631507 | 1848.107 | 0.08883182 | -3.648663 | 1.254568 | 7.985271 | 1.80215 | 0.1151599 | 8.168284 | 0.1437204 | -0.5961239 | 0.813372 | -3.393758 | -1.618332 | 0.5458037 | 0.04558658 | 1.231899 | 0.08994578 | 0.02073353 | 0.1437204 | 0 | 0 | 1
Co28Cr20Fe12Mn10Ni30 | 5 | Co Cr Fe Mn Ni | 28 20 12 10 30 | 1.2578 | 0.74624 | 1818.66 | 0.1048634 | -3.895172 | 1.387634 | 8.84445 | 1.806 | 0.1251559 | 8.38 | 0.135709 | -1.118455 | 0.921869 | -1.195411 | -1.635005 | 1.197306 | 0.04956658 | 1.363628 | 0.1100455 | 0.02455834 | 0.135709 | 0 | 0 | 1
Co28Cr28Fe20Mn12Ni12 | 5 | Co Cr Fe Mn Ni | 28 28 20 12 12 | 1.25972 | 0.5408609 | 1857.28 | 0.101893 | -3.107556 | 1.284782 | 9.318859 | 1.7724 | 0.1251009 | 7.84 | 0.1241497 | -1.183289 | 1.075608 | -3.507731 | -1.882448 | 1.15802 | 0.04385767 | 1.322483 | 0.1062679 | 0.02661632 | 0.1241497 | 0 | 0 | 1
Co33.3Cr22.4Fe16.2Mn6.65Ni21.45 | 5 | Co Cr Fe Mn Ni | 33.3 22.4 16.2 6.65 21.45 | 1.254443 | 0.4306217 | 1842.1155 | 0.1034547 | -3.590811 | 1.237754 | 8.10642 | 1.80711 | 0.1156224 | 8.2475 | 0.1387427 | -0.7342221 | 0.6776515 | -1.345384 | -1.640677 | 0.816083 | 0.04683911 | 1.438894 | 0.1091281 | 0.02051633 | 0.1387427 | 0 | 0 | 1
CoCrFeNiCu | 5 | Co Cr Fe Ni Cu | 1 1 1 1 1 | 1.253 | 0.2394254 | 1768.954 | 0.1126466 | 0.5333333 | 2.735771 | 9.86617 | 1.836 | 0.09221714 | 8.8 | 0.0530303 | 5.333333 | 3.073429 | -19.65104 | -3.457074 | 0.4790192 | 0.02142338 | 1.469515 | 0.1015547 | 0.01033204 | 0.0530303 | 0 | 0 | 1
CoCrFeNiCu0.5 | 5 | Co Cr Fe Ni Cu | 1 1 1 1 0.5 | 1.250222 | 0.1102026 | 1814.641 | 0.1073339 | -1.191111 | 2.304773 | 8.884404 | 1.828889 | 0.09456855 | 8.555556 | 0.08831169 | 3.369877 | 2.695113 | -1.823027 | -2.676578 | 0.3388281 | 0.02891859 | 1.471414 | 0.1054618 | 0.008353125 | 0.08831169 | 0 | 0 | 1
CoCrFeNiMn | 5 | Co Cr Fe Ni Mn | 1 1 1 1 1 | 1.2674 | 0.9941613 | 1801.2 | 0.1066435 | -3.555556 | 1.481574 | 9.86617 | 1.766 | 0.1383618 | 8 | 0.125 | -1.208889 | 1.212472 | -2.870403 | -1.791439 | 1.180722 | 0.04869762 | 1.368966 | 0.1071888 | 0.03269464 | 0.125 | 0 | 0 | 1
CrCuFeMnNi | 5 | Cr Cu Fe Mn Ni | 1 1 1 1 1 | 1.2728 | 1.398492 | 1719.154 | 0.2008083 | 0.6666667 | 3.335 | 9.86617 | 1.77 | 0.141845 | 8.4 | 0.1507937 | 4.106667 | 3.291506 | -1.382589 | -3.196311 | 1.685811 | 0.06214689 | 2.180177 | 0.1142797 | 0.03197742 | 0.1507937 | 0 | 0 | 1
CrFeNiCuZr | 5 | Cr Fe Ni Cu Zr | 1 1 1 1 1 | 1.3234 | 5.168505 | 1840.954 | 0.1132734 | -11.73333 | 9.625429 | 9.86617 | 1.726 | 0.2173108 | 7.8 | 0.2393162 | -5.333333 | 6.138149 | -0.6303591 | -0.9353075 | 3.638994 | 0.08922364 | 1.68188 | 0.1239517 | 0.1060863 | 0.2393162 | 0 | 0 | 1
Mn2Cr2Fe2Ni2Cu | 5 | Mn Cr Fe Ni Cu | 2 2 2 2 1 | 1.272222 | 1.715284 | 1759.308 | 0.167918 | -1.191111 | 3.020813 | 8.884404 | 1.755556 | 0.1423697 | 8.111111 | 0.1589041 | 2.579753 | 2.829276 | -1.899475 | -2.647772 | 3.917295 | 0.06860759 | 0.9248107 | 0.1015343 | 0.03369187 | 0.1589041 | 0 | 0 | 1
Mn2Cr2FeNi2Cu2 | 5 | Mn Cr Fe Ni Cu | 2 2 1 2 2 | 1.276333 | 1.253591 | 1708.949 | 0.1567521 | 0.5925926 | 3.297752 | 10.49981 | 1.763333 | 0.148024 | 8.444444 | 0.05263158 | 3.555556 | 3.168489 | -1.629934 | -3.376901 | 3.842323 | 0.03402647 | 1.224745 | 0.1306244 | 0.03245386 | 0.05263158 | 0 | 0 | 1
Mn2CrFe2NiCu2 | 5 | Mn Cr Fe Ni Cu | 2 1 2 1 2 | 1.279125 | 0.8241311 | 1660.4425 | 0.1577689 | 2.472222 | 2.909482 | 11.17314 | 1.76625 | 0.145511 | 8.5 | 0.01960784 | 4.430556 | 3.766891 | -1.504834 | -1.872467 | 3.646089 | 0.00353857 | 1.33152 | 0.1301372 | 0.03380808 | 0.01960784 | 0 | 0 | 1
Mn2CrFeNi2Cu | 5 | Mn Cr Fe Ni Cu | 2 1 1 2 1 | 1.28 | 2.12890625 | 1691.824 | 0.1582457 | -1.625 | 3.123303 | 8.912905 | 1.758571 | 0.1547744 | 8.428571 | 0.1567797 | 2.270408 | 2.812319 | -2.524333 | -2.330145 | 3.669355 | 0.07331438 | 1.031878 | 0.1082567 | 0.03567695 | 0.1567797 | 0 | 0 | 1
MnCr2Fe2Ni2Cu2 | 5 | Mn Cr Fe Ni Cu | 2 2 2 2 2 | 1.2728 | 1.398492 | 1719.154 | 0.1623488 | 0.6666667 | 3.335 | 9.86617 | 1.77 | 0.141845 | 8.4 | 0.1507937 | 4.106667 | 3.291506 | -1.423931 | -3.196311 | 3.839901 | 0.06214689 | 1.135496 | 0.1183633 | 0.03197742 | 0.1507937 | 0 | 0 | 1
MnCr2Fe2NiCu | 5 | Mn Cr Fe Ni Cu | 1 2 2 1 1 | 1.264857 | 1.048114 | 1798.11 | 0.1571889 | 1.234286 | 2.665492 | 10.75069 | 1.762857 | 0.1286984 | 8 | 0.025 | 2.755918 | 3.770617 | -1.334887 | -2.685233 | 3.788146 | 0.007455429 | 1.28038 | 0.1336224 | 0.02900071 | 0.025 | 0 | 0 | 1
MnCrFe2Ni2Cu2 | 5 | Mn Cr Fe Ni Cu | 1 1 2 2 2 | 1.266125 | 0.8786652 | 1686.5675 | 0.1577689 | 1.666667 | 3.20373 | 11.17314 | 1.81125 | 0.1260394 | 8.875 | 0.08920188 | 4.416667 | 3.869959 | -1.339899 | -2.33278 | 3.646089 | 0.03795721 | 1.33152 | 0.1301372 | 0.02747771 | 0.08920188 | 0 | 0 | 1
Ti0.3CoCrFeNi | 5 | Ti Co Cr Fe Ni | 0.3 1 1 1 1 | 1.261767 | 1.249631 | 1876.581 | 0.08205765 | -5.844961 | 4.565961 | 10.52055 | 1.800465 | 0.1174131 | 7.953488 | 0.1315789 | -6.092663 | 3.110115 | -1.888956 | -1.476529 | 6.681944 | 0.04047188 | 1.994781 | 0.1350188 | 0.0435549 | 0.1315789 | 0 | 0 | 1
Ti0.5Co1.5CrFeNi1.5 | 5 | Ti Co Cr Fe Ni | 0.5 1.5 1.5 1 1.5 | 1.265167 | 1.465551 | 1882.583 | 0.07625516 | -7.020833 | 5.023372 | 10.20322 | 1.795833 | 0.1236567 | 7.916667 | 0.1526316 | -6.347222 | 3.121188 | -1.942081 | -1.317993 | 7.821678 | 0.04617169 | 2.172982 | 0.1450112 | 0.04698323 | 0.1526316 | 0 | 0 | 1
CoCrFeNiMnCu | 6 | Co Cr Fe Ni Mn Cu | 1 1 1 1 1 1 | 1.269167 | 1.825345 | 1727.295 | 0.09632849 | -0.2222222 | 3.229876 | 9.134371 | 1.788333 | 0.1358206 | 8.5 | 0.05882353 | 3.333333 | 1.628956 | -1.412661 | -4.276665 | 0.346471 | 0.04753029 | 1.247219 | 0.09416298 | 0.02996653 | 0.05882353 | 0 | 0 | 1
Ti0.5CoCrFeNiCu | 6 | Ti Co Cr Fe Ni Cu | 0.5 1 1 1 1 1 | 1.272 | 2.044025 | 1784.595 | 0.09231807 | -3.575758 | 6.351684 | 10.23569 | 1.809091 | 0.1223597 | 8.363636 | 0.07608696 | -0.2534435 | 3.547083 | -2.964365 | -1.809672 | 7.6225 | 0.03551089 | 2.079969 | 0.1380044 | 0.04822178 | 0.07608696 | 0 | 0 | 1
Ti0.8CoCrFeNiCu | 6 | Ti Co Cr Fe Ni Cu | 0.8 1 1 1 1 1 | 1.281828 | 2.795039 | 1792.684 | 0.08825035 | -6.114943 | 7.192785 | 9.736911 | 1.795172 | 0.1332258 | 8.137931 | 0.1059322 | -1.277844 | 3.323734 | -2.762977 | -1.349246 | 7.586373 | 0.04353951 | 2.120324 | 0.143877 | 0.05700024 | 0.1059322 | 0 | 0 | 1
TiCoCrFeNiCu | 6 | Ti Co Cr Fe Ni Cu | 1 1 1 1 1 1 | 1.287833 | 3.24835 | 1797.628 | 0.08605 | -7.666667 | 7.557189 | 9.134371 | 1.786667 | 0.1387644 | 8 | 0.125 | -1.555556 | 2.989441 | -2.538125 | -1.144785 | 7.567473 | 0.04850746 | 2.054805 | 0.1407914 | 0.06117342 | 0.125 | 0 | 0 | 1