## FeCoNiTiZr
5 |  |  | 5
25 |  |  | 25
元素名 | 原子量(g/mol) | at.% | 元素名 | mass% | mass / g
Fe | 55.845 | 7.4 | Fe | 7.390678 | 1.847669
Co | 58.9332 | 11.6 | Co | 12.22605 | 3.056513
Ni | 58.6934 | 31 | Ni | 32.54012 | 8.135031
Ti | 47.867 | 43.5 | Ti | 37.23863 | 9.309658
Zr | 91.224 | 6.5 | Zr | 10.60451 | 2.651128
5 |  |  | 5
25 |  |  | 25
元素名 | 原子量(g/mol) | at.% | 元素名 | mass% | mass / g
Fe | 55.845 | 8.8 | Fe | 8.553591 | 2.138398
Co | 58.9332 | 14.3 | Co | 14.66822 | 3.667056
Ni | 58.6934 | 26.6 | Ni | 27.17393 | 6.793482
Ti | 47.867 | 40.1 | Ti | 33.40889 | 8.352223
Zr | 91.224 | 10.2 | Zr | 16.19537 | 4.048842

## CoNiTiZr
4 |  |  | 4
25 |  |  | 25
元素名 | 原子量(g/mol) | at.% | 元素名 | mass% | mass / g
Co | 58.9332 | 19.8 | Co | 19.98805 | 4.997013
Ni | 58.6934 | 30.4 | Ni | 30.56385 | 7.640963
Ti | 47.867 | 38.2 | Ti | 31.32166 | 7.830416
Zr | 91.224 | 11.6 | Zr | 18.12643 | 4.531608

## CuCoNiTiZrHf
6 |  |  | 6
25 |  |  | 25
元素名 | 原子量(g/mol) | at.% | 元素名 | mass% | mass / g
Cu | 63.546 | 4.7 | Cu | 4.87259 | 1.218147
Co | 58.9332 | 9.2 | Co | 8.845484 | 2.211371
Ni | 58.6934 | 36.4 | Ni | 34.85495 | 8.713736
Ti | 47.867 | 38.7 | Ti | 30.22184 | 7.55546
Zr | 91.224 | 7.4 | Zr | 11.01323 | 2.753307
Hf | 178.49 | 3.5 | Hf | 10.19191 | 2.547978

## FeNiTiZr
5 |  |  | 5
25 |  |  | 25
元素名 | 原子量(g/mol) | at.% | 元素名 | mass% | mass / g
Fe | 55.845 | 15.9 | Fe | 15.10379 | 3.775948
Ni | 58.6934 | 33.9 | Ni | 33.84492 | 8.46123
Ti | 47.867 | 36.4 | Ti | 29.63754 | 7.409385
Zr | 91.224 | 13.8 | Zr | 21.41375 | 5.353438